## Compilation
Sorption Isotherm Comparison
Mineral | Solid/Solution Ratio (g/mL) | Background Electrolyte | pH | Kd (mL/g) | Source
Ferrihydrite | 0.0003 | 10 mM NaCl | 3 | 229.89 | Experimental
Ferrihydrite | 0.0003 | 10 mM NaCl | 5 | 471.37 | Experimental
Ferrihydrite | 0.0003 | 10 mM NaCl | 7 | 2486.88 | Experimental
Ferrihydrite | 0.0003 | 10 mM NaCl | 9 | 115932.7 | Experimental
Goethite | 0.0003 | 10 mM NaCl | 3 | N/A | Experimental
Goethite | 0.0003 | 10 mM NaCl | 5 | 302.74 | Experimental
Goethite | 0.0003 | 10 mM NaCl | 7 | 573.62 | Experimental
Goethite | 0.0003 | 10 mM NaCl | 9 | 11697.99 | Experimental
Ferrihydrite | 0.025 | Seawater | 8.25 | 1535 | Beck and Cochran
Goethite | 0.025 | Seawater | 8.25 | 20 | Beck and Cochran
Hematite | 0.025 | Seawater | 8.25 | 75 | Beck and Cochran
Lepidocrocite | 0.025 | Seawater | 8.25 | 174 | Beck and Cochran
Ferrihydrite | 0.01 | 100 mM NaClO4 | 7 | 1440.032 | Sajih, fitted by digitizing data
Goethite | 0.01 | 100 mM NaClO4 | 7 | 50.6 | Sajih, fitted by digitizing data

## Sajih Data
Free Ra (Bq/mL) | Sorbed Ra (Bq/g) | Source | Kd
0.71273875 | 880.6738 | Sajih, pH 7, FHY | SUMMARY OUTPUT | FHY
2.7491457 | 4701.389 | Sajih, pH 7, FHY
6.4775114 | 9340.439 | Sajih, pH 7, FHY | Regression Statistics
7.4571753 | 233.41942 | Sajih, pH 7, GOE | Multiple R | 0.9937271
20.685638 | 899.2927 | Sajih, pH 7, GOE | R Square | 0.9874935
32.391186 | 1714.5221 | Sajih, pH 7, GOE | Adjusted R Square | 0.974987
44.803917 | 2479.904 | Sajih, pH 7, GOE | Standard Error | 670.0201
67.828575 | 3192.3667 | Sajih, pH 7, GOE | Observations | 3
ANOVA
|  |  |  | df | SS | MS | F | Significance F
|  |  | Regression | 1 | 35446498.7 | 35446498.7 | 78.95829 | 0.07134406
|  |  | Residual | 1 | 448926.9 | 448926.9
|  |  | Total | 2 | 35895425.6
|  |  |  | Coefficients | Standard Error | t Stat | P-value | Lower 95% | Upper 95% | Lower 95.0% | Upper 95.0%
|  |  | Intercept | 203.1511 | 661.7618 | 0.3069852 | 0.810381 | -8205.329 | 8611.631 | -8205.329 | 8611.631
|  |  | X Variable 1 | 1440.032 | 162.059 | 8.885848 | 0.07134406 | -619.1234 | 3499.188 | -619.1234 | 3499.188
|  |  | SUMMARY OUTPUT | GOE
Regression Statistics
|  |  | Multiple R | 0.9875603
|  |  | R Square | 0.9752753
|  |  | Adjusted R Square | 0.9670337
|  |  | Standard Error | 215.3596
|  |  | Observations | 5
ANOVA
|  |  |  | df | SS | MS | F | Significance F
|  |  | Regression | 1 | 5488394.9 | 5488394.9 | 118.336 | 0.001662413
|  |  | Residual | 3 | 139139.3 | 46379.77
|  |  | Total | 4 | 5627534.2
|  |  |  | Coefficients | Standard Error | t Stat | P-value | Lower 95% | Upper 95% | Lower 95.0% | Upper 95.0%
|  |  | Intercept | -48.59663 | 187.6954 | -0.2589122 | 0.8124518 | -645.9273 | 548.734 | -645.9273 | 548.734
|  |  | X Variable 1 | 50.60152 | 4.65163 | 10.87823 | 0.001662413 | 35.79796 | 65.40509 | 35.79796 | 65.40509