## Compilation
Sorption Isotherm Comparison (Table 1)
Mineral | Solid/Solution Ratio (g/mL) | Background Electrolyte | pH | Kd (mL/g) | Source | SA (m2/g) | K normalized by SA
Ferrihydrite | 0.0003 | 10 mM NaCl | 3 | 229.89 | Experimental | 382.9 | 0.6003917
Ferrihydrite | 0.0003 | 10 mM NaCl | 5 | 471.37 | Experimental | 382.9 | 1.231052
Ferrihydrite | 0.0003 | 10 mM NaCl | 7 | 2486.88 | Experimental | 382.9 | 6.494855
Ferrihydrite | 0.0003 | 10 mM NaCl | 9 | 115932.7 | Experimental | 382.9 | 302.7754
Goethite | 0.0003 | 10 mM NaCl | 3 | N/A | Experimental | 146.46
Goethite | 0.0003 | 10 mM NaCl | 5 | 302.74 | Experimental | 146.46 | 2.067049
Goethite | 0.0003 | 10 mM NaCl | 7 | 573.62 | Experimental | 146.46 | 3.916564
Goethite | 0.0003 | 10 mM NaCl | 9 | 11697.99 | Experimental | 146.46 | 79.87157
Ferrihydrite | 0.025 | Seawater | 8.25 | 1535 | Beck and Cochran | 253 | 6.067194
Goethite | 0.025 | Seawater | 8.25 | 20 | Beck and Cochran | 29 | 0.6896552
Hematite | 0.025 | Seawater | 8.25 | 75 | Beck and Cochran | 24 | 3.125
Lepidocrocite | 0.025 | Seawater | 8.25 | 174 | Beck and Cochran | 78
Ferrihydrite | 0.01 | 100 mM NaClO4 | 7 | 1440.032 | Sajih, fitted by digitizing data | 245
Goethite | 0.01 | 100 mM NaClO4 | 7 | 50.6 | Sajih, fitted by digitizing data | 23.6
Goethite | 0.5 | pH 1 solution | 1 | 0.752 | Nirdosh, from digitized data
Goethite | 0.5 | pH 10 solution | 10.1 | 544 | Nirdosh, Reported | None reported
Sodium Montmorillonite | 0.05 | 10 mM NaCl | 6.5 | 3724 | Ames, 1983
Sodium Montmorillonite | 0.0003 | 10 mM NaCl | 3 | 6740.15 | Experimental | 50.162 | 134.3676
Sodium Montmorillonite | 0.0003 | 10 mM NaCl | 5 | 17749.39 | Experimental | 50.162 | 353.8414
Sodium Montmorillonite | 0.0003 | 10 mM NaCl | 7 | 21473.27 | Experimental | 50.162 | 428.0784
Sodium Montmorillonite | 0.0003 | 10 mM NaCl | 9 | 22894.86 | Experimental | 50.162 | 456.4184
Sodium Montmorillonite | 0.003333333 | 10 mM NaCl | 5.25 | 9700 | Tamamura

## Ames Data
Free Ra (mol/L) | Solid Ra (mol/g) | Free Ra (mol/mL) | Kd (mL/g) | SUMMARY OUTPUT
1.395e-09 | 5.18e-09 | 1.395e-12 | 3713.262
1.469e-10 | 5.28e-10 | 1.469e-13 | 3594.282 | Regression Statistics
1.822e-11 | 5.56e-11 | 1.822e-14 | 3051.592 | Multiple R | 0.9999993
|  |  |  | R Square | 0.9999985
|  |  |  | Adjusted R Square | 0.9999971
|  |  |  | Standard Error | 4.840651e-12
|  |  |  | Observations | 3
ANOVA
[5 empty] | df | SS | MS | F | Significance F
|  |  |  | Regression | 1 | 1.604122e-17 | 1.604122e-17 | 684589 | 0.0007694226
|  |  |  | Residual | 1 | 2.34319e-23 | 2.34319e-23
|  |  |  | Total | 2 | 1.604124704e-17
[5 empty] | Coefficients | Standard Error | t Stat | P-value | Lower 95% | Upper 95% | Lower 95.0% | Upper 95.0%
|  |  |  | Intercept | -1.549705e-11 | 3.645482e-12 | -4.25103 | 0.1470825 | -6.181729e-11 | 3.082318e-11 | -6.181729e-11 | 3.082318e-11
|  |  |  | X Variable 1 | 3724.131 | 4.50101 | 827.3989 | 0.0007694226 | 3666.94 | 3781.322 | 3666.94 | 3781.322

## Sajih Data
Free Ra (Bq/mL) | Sorbed Ra (Bq/g) | Source | Kd
0.71273875 | 880.6738 | Sajih, pH 7, FHY | SUMMARY OUTPUT | FHY
2.7491457 | 4701.389 | Sajih, pH 7, FHY
6.4775114 | 9340.439 | Sajih, pH 7, FHY | Regression Statistics
7.4571753 | 233.41942 | Sajih, pH 7, GOE | Multiple R | 0.9937271
20.685638 | 899.2927 | Sajih, pH 7, GOE | R Square | 0.9874935
32.391186 | 1714.5221 | Sajih, pH 7, GOE | Adjusted R Square | 0.974987
44.803917 | 2479.904 | Sajih, pH 7, GOE | Standard Error | 670.0201
67.828575 | 3192.3667 | Sajih, pH 7, GOE | Observations | 3
ANOVA
|  |  |  | df | SS | MS | F | Significance F
|  |  | Regression | 1 | 35446498.7 | 35446498.7 | 78.95829 | 0.07134406
|  |  | Residual | 1 | 448926.9 | 448926.9
|  |  | Total | 2 | 35895425.6
|  |  |  | Coefficients | Standard Error | t Stat | P-value | Lower 95% | Upper 95% | Lower 95.0% | Upper 95.0%
|  |  | Intercept | 203.1511 | 661.7618 | 0.3069852 | 0.810381 | -8205.329 | 8611.631 | -8205.329 | 8611.631
|  |  | X Variable 1 | 1440.032 | 162.059 | 8.885848 | 0.07134406 | -619.1234 | 3499.188 | -619.1234 | 3499.188
|  |  | SUMMARY OUTPUT | GOE
Regression Statistics
|  |  | Multiple R | 0.9875603
|  |  | R Square | 0.9752753
|  |  | Adjusted R Square | 0.9670337
|  |  | Standard Error | 215.3596
|  |  | Observations | 5
ANOVA
|  |  |  | df | SS | MS | F | Significance F
|  |  | Regression | 1 | 5488394.9 | 5488394.9 | 118.336 | 0.001662413
|  |  | Residual | 3 | 139139.3 | 46379.77
|  |  | Total | 4 | 5627534.2
|  |  |  | Coefficients | Standard Error | t Stat | P-value | Lower 95% | Upper 95% | Lower 95.0% | Upper 95.0%
|  |  | Intercept | -48.59663 | 187.6954 | -0.2589122 | 0.8124518 | -645.9273 | 548.734 | -645.9273 | 548.734
|  |  | X Variable 1 | 50.60152 | 4.65163 | 10.87823 | 0.001662413 | 35.79796 | 65.40509 | 35.79796 | 65.40509

## Nirdosh Data
Tot Ra (Bq/mL) | Free Ra (Bq/mL filtrate) | Solid Ra (Bq/g) | pH | Kd (mL/g)
0.2 | 0.006 | 0.388 | 11.4 | 64.66667
0.4 | 0.004 | 0.792 | 10.8 | 198
0.8 | 0.008 | 1.584 | 9.4 | 198
2.73 | 0.01 | 5.44 | 10.1 | 544
3.64 | 0.008 | 7.264 | 9.7 | 908
4.55 | 0.043 | 9.014 | 9.5 | 209.6279
22.74 | 0.012 | 45.456 | 9.7 | 3788
| 0.33537894 | 0.17190376 | 1 | 0.5125658
| 0.6407321 | 0.51164937 | 1 | 0.7985387
| 1.2517366 | 1.0652086 | 1 | 0.8509846
| 1.6840321 | 2.0155327 | 1 | 1.196849
| 7.586521 | 7.618461 | 1 | 1.00421
| 16.6319 | 12.250153 | 1 | 0.7365456
[5 empty] | SUMMARY OUTPUT |  | pH 1
Regression Statistics
[5 empty] | Multiple R | 0.9862683
[5 empty] | R Square | 0.9727252
[5 empty] | Adjusted R Square | 0.9659065
[5 empty] | Standard Error | 0.9064874
[5 empty] | Observations | 6
ANOVA
[6 empty] | df | SS | MS | F | Significance F
[5 empty] | Regression | 1 | 117.223 | 117.223 | 142.6557 | 0.0002815432
[5 empty] | Residual | 4 | 3.286878 | 0.8217194
[5 empty] | Total | 5 | 120.5098
[6 empty] | Coefficients | Standard Error | t Stat | P-value | Lower 95% | Upper 95% | Lower 95.0% | Upper 95.0%
[5 empty] | Intercept | 0.4125261 | 0.4734124 | 0.8713884 | 0.4327199 | -0.9018774 | 1.72693 | -0.9018774 | 1.72693
[5 empty] | X Variable 1 | 0.7521339 | 0.06297244 | 11.94386 | 0.0002815432 | 0.5772943 | 0.9269734 | 0.5772943 | 0.9269734