## BET Analysis
BET Analysis Results |  |  |  | Legend
Sample Source: Dr. Ben Kocar, MIT |  |  |  | Heterogenous
Analyst: Sovanndara Hok, Chapman U |  |  |  | Sub-sampled
# | Sample Name | BET SA (sq m/g) | Mono Vol (cc/g) | C value | Slope | Intercept | Corr. Coeff | 1 pt BET SA (sq m/g) | Total SA (sq m) | Comment
1a | Dark Phragmite | 3.273 | 0.7519 | 3.5782 | 0.958263 | 0.371675 | 0.84614 | 1.981 | 0.176
1b | Dark Phragmite | 2.94 | 0.6754 | 3.6616 | 1.076229 | 0.404356 | 0.84585 | 1.795 | 0.206 | Rerun: due to low SA
2a | Irradiated Phragmite | 4.858 | 1.1162 | 3.129 | 0.609594 | 0.286329 | 0.80954 | 2.783 | 0.217
2b | Irradiated Phragmite | 2.497 | 0.5737 | 4.5366 | 1.35889 | 0.384235 | 0.87374 | 1.649 | 0.147 | Rerun: due to low SA
3a | Mystic | 2.478 | 0.5694 | 4.4022 | 1.357293 | 0.398944 | 0.88309 | 1.62 | 0.174
3b | Mystic | 3.264 | 0.75 | 3.1363 | 0.908151 | 0.425112 | 0.81067 | 1.872 | 0.173 | Rerun: due to low SA
4 | Pegamatite (A) | 4.62 | 1.0615 | 161.6075 | 0.936271 | 0.00583 | 1 | 4.554 | 8.389 | Sub-sample
5 | Pegamatite (B) | 2.957 | 0.6794 | 216.6154 | 1.465034 | 0.006795 | 0.99997 | 2.926 | 11.026 | Sub-sample
6 | Shale (S1) | 6.955 | 1.5979 | 29.4322 | 0.604565 | 0.021263 | 0.99997 | 6.444 | 7.468
7 | Shale (S2) | 6.563 | 1.508 | 29.9738 | 0.641027 | 0.022124 | 0.99998 | 6.089 | 13.934
8 | Shale (S3) | 4.964 | 1.1406 | 38.17774 | 0.853781 | 0.022965 | 0.99992 | 4.678 | 17.406 | Heterogenous
9a | Uranium Glass (U1) | 0.153 | 0.0351 | 7.1542 | 24.493298 | 3.979932 | 0.94031 | 0.115 | 0.321
9b | Uranium Glass (U1) | 0.159 | 0.0366 | 6.1912 | 22.909365 | 4.413086 | 0.92266 | 0.116 | 0.334 | Rerun: due to low SA
10a | Uranium Glass (U2) | 0.244 | 0.056 | 14.2353 | 16.594105 | 1.253775 | 0.98615 | 0.21 | 0.491
10b | Uranium Glass (U2) | 0.225 | 0.0516 | 13.4802 | 17.925163 | 1.436285 | 0.98403 | 0.192 | 0.452 | Rerun: due to low SA | Mass sent | Calcualted SA from Mass Sent
11 | Na Montmorillonite | 50.162 | 11.5251 | 62.1536 | 0.085371 | 0.001396 | 0.99982 | 48.347 | 4.806 |  | 0.1061 | 45.29689
12 | Ca Monthmorillonite | 49.277 | 11.3218 | 29.2046 | 0.085301 | 0.003024 | 0.99969 | 45.631 | 7.776 |  | 0.1962 | 39.63303
13a | Dried Goethite | 147.02 | 33.7789 | 127.0224 | 0.029371 | 0.000233 | 0.99999 | 144.37 | 91.858 |  | 0.6801 | 135.0654
13b | Dried Goethite | 145.9 | 33.5214 | 125.804 | 0.029595 | 0.000237 | 0.99999 | 143.24 | 33.469 | Rerun: due to high SA (sub-sample) |  | #DIV/0!
14 | Dried Ferrihydrite | 382.9 | 87.9746 | 66.9391 | 0.011197 | 0.00017 | 0.99993 | 370 | 13.133 |  | 0.0667 | 196.8966
15a | Anaerobic Pyrite | 0.059 | 0.0136 | 20.5335 | 69.924867 | 3.579743 | 0.99501 | 0.053 | 0.522 |  | 8.837 | 0.05906982
15b | Anaerobic Pyrite | 0.078 | 0.018 | 15.1236 | 51.801379 | 3.66771 | 0.99268 | 0.068 | 0.691 | Rerun: due to low SA | 8.837 | 0.07819396