## Data
SampleID | Mineral | Cw (Bq/mL) | sCw (Bq/mL) | Cs (Bq/g) | sCs (Bq/g) | TotAct | fSorb | sfSorb | pH | spH | Nsamples | Date of Input | Include? | Solution Counts Below Detection? | Comments
RaFHYpH3_5 | Ferrihydrite | 0.06299259 | 0.02328386 | -85.43698 | 77.61287 | 3.73615 | -0.6860297 | 0.6232047 | 3.063333 | 0.005773503 | 3 | 2017-07-06 | TRUE | FALSE | Negative Cs
RaFHYpH3_10 | Ferrihydrite | 0.09870467 | 0.02299479 | -80.56789 | 76.6493 | 7.45343 | -0.3242852 | 0.3085129 | 3.073333 | 0.0321455 | 3 | 2017-07-06 | TRUE | FALSE | Negative Cs
RaFHYpH3_50 | Ferrihydrite | 0.353772 | 0.02233545 | 64.57083 | 74.45149 | 37.31432 | 0.05191371 | 0.05985757 | 3.04 | 0.02645751 | 3 | 2017-07-06 | TRUE | FALSE
RaFHYpH3_100 | Ferrihydrite | 0.8037434 | 0.2643702 | -194.6682 | 881.2339 | 74.5343 | -0.0783538 | 0.354696 | 3.07 | 0.07071068 | 4 | 2017-07-06 | TRUE | FALSE
RaFHYpH3_500 | Ferrihydrite | 3.421046 | 0.1935799 | 1050.344 | 645.2663 | 373.615 | 0.08433906 | 0.05181267 | 3.0625 | 0.03304038 | 4 | 2017-07-06 | TRUE | FALSE
RaFHYpH5_5 | Ferrihydrite | 0.04039114 | 0.008392274 | -10.09882 | 27.97425 | 3.73615 | -0.08109004 | 0.2246236 | 5 | 0 | 3 | 2017-07-07 | TRUE | FALSE | Negative Cs
RaFHYpH5_10 | Ferrihydrite | 0.06706266 | 0.007663342 | 24.90546 | 25.54447 | 7.45343 | 0.1002443 | 0.1028163 | 5 | 0 | 3 | 2017-07-08 | TRUE | FALSE
RaFHYpH5_50 | Ferrihydrite | 0.266093 | 0.1017837 | 356.8339 | 339.279 | 37.31432 | 0.2868876 | 0.2727738 | 5 | 0 | 3 | 2017-07-09 | TRUE | FALSE
RaFHYpH5_100 | Ferrihydrite | 0.6481671 | 0.009136225 | 323.9195 | 30.45408 | 74.5343 | 0.1303773 | 0.01225775 | 5 | 0 | 3 | 2017-07-10 | TRUE | FALSE
RaFHYpH5_500 | Ferrihydrite | 3.179652 | 0.1666895 | 1854.992 | 555.6315 | 373.615 | 0.1489495 | 0.04461531 | 5 | 0 | 4 | 2017-07-11 | TRUE | FALSE
RaFHYpH7_5 | Ferrihydrite | 0.02713274 | 0.001911076 | 34.09585 | 6.370254 | 3.73615 | 0.273778 | 0.05115096 | 6.96 | 0.04358899 | 3 | 2017-07-12 | TRUE | FALSE
RaFHYpH7_10 | Ferrihydrite | 0.03927347 | 0.003931396 | 117.5361 | 13.10465 | 7.45343 | 0.4730819 | 0.05274614 | 6.933333 | 0.02886751 | 3 | 2017-07-13 | TRUE | FALSE
RaFHYpH7_50 | Ferrihydrite | 0.155748 | 0.00678568 | 724.6509 | 22.61893 | 37.31432 | 0.5826054 | 0.01818519 | 6.983333 | 0.05507571 | 3 | 2017-07-14 | TRUE | FALSE
RaFHYpH7_100 | Ferrihydrite | 0.3318073 | 0.02125708 | 1378.452 | 70.85692 | 74.5343 | 0.554826 | 0.02851986 | 6.96 | 0.02645751 | 3 | 2017-07-15 | TRUE | FALSE
RaFHYpH7_500 | Ferrihydrite | 2.045828 | 0.2368895 | 5634.404 | 789.6318 | 373.615 | 0.4524233 | 0.06340473 | 6.995 | 0.03316625 | 4 | 2017-07-16 | TRUE | FALSE
RaFHYpH9_5 | Ferrihydrite | 0.01481513 | 0.0005573884 | 75.15455 | 1.857961 | 3.73615 | 0.6034653 | 0.01491879 | 8.916667 | 0.01527525 | 3 | 2017-07-16 | TRUE | TRUE
RaFHYpH9_10 | Ferrihydrite | 0.01496548 | 0.0004689871 | 198.5627 | 1.56329 | 7.45343 | 0.7992135 | 0.006292233 | 8.906667 | 0.01154701 | 3 | 2017-07-16 | TRUE | TRUE
RaFHYpH9_50 | Ferrihydrite | 0.01533398 | 0.000201741 | 1192.697 | 0.6724699 | 37.31432 | 0.9589059 | 0.0005406529 | 8.916667 | 0.02516611 | 3 | 2017-07-16 | TRUE | TRUE
RaFHYpH9_100 | Ferrihydrite | 0.01671071 | 0.0003264337 | 2428.774 | 1.088112 | 74.5343 | 0.9775798 | 0.0004379644 | 8.863333 | 0.05033223 | 3 | 2017-07-16 | TRUE | TRUE
RaFHYpH9_500 | Ferrihydrite | 0.04862002 | 0.01880893 | 12291.77 | 62.69643 | 373.615 | 0.9869866 | 0.005034309 | 8.935 | 0.04725816 | 4 | 2017-07-16 | TRUE | FALSE
RaMontpH3_10 | Sodium Montmorillonite | 0.04724769 | 0.001043003 | 89.98176 | 4.100688 | 7.45343 | 0.3660946 | 0.0139936 | 3 | 0 | 3 | 2017-07-16 | TRUE | FALSE
RaMontpH3_50 | Sodium Montmorillonite | 0.1291882 | 0.01064855 | 814.7325 | 34.25738 | 37.3615 | 0.654221 | 0.0285014 | 3.003333 | 0.005773503 | 3 | 2017-07-16 | TRUE | FALSE
RaMontpH3_100 | Sodium Montmorillonite | 0.2506088 | 0.01288914 | 1660.425 | 54.40185 | 74.5343 | 0.6637672 | 0.0172929 | 2.996667 | 0.003333333 | 3 | 2017-07-16 | TRUE | FALSE
RaMontpH3_250 | Sodium Montmorillonite | 0.5923887 | 0.03250249 | 4219.846 | 22.53937 | 186.8075 | 0.6828881 | 0.01739892 | 2.996667 | 0.005773503 | 3 | 2017-07-16 | TRUE | FALSE
RaMontpH3_500 | Sodium Montmorillonite | 1.213023 | 0.06258767 | 8400.414 | 137.6405 | 373.615 | 0.6753281 | 0.01675192 | 2.993333 | 0.005773503 | 3 | 2017-07-16 | TRUE | FALSE
RaMontpH5_10 | Sodium Montmorillonite | 0.03355704 | 0.0007051466 | 136.3307 | 4.295461 | 7.45343 | 0.5497772 | 0.009460699 | 4.996667 | 0.005773503 | 3 | 2017-07-16 | TRUE | TRUE
RaMontpH5_50 | Sodium Montmorillonite | 0.06932255 | 0.003184794 | 1014.295 | 6.144892 | 37.3615 | 0.8144546 | 0.008524269 | 4.996667 | 0.005773503 | 3 | 2017-07-16 | TRUE | FALSE
RaMontpH5_100 | Sodium Montmorillonite | 0.1275786 | 0.008112675 | 2072.98 | 14.45786 | 74.5343 | 0.8288324 | 0.01088449 | 5.01 | 0.01 | 3 | 2017-07-16 | TRUE | FALSE
RaMontpH5_250 | Sodium Montmorillonite | 0.2811739 | 0.005391931 | 5252.204 | 169.225 | 186.8075 | 0.8494846 | 0.002886357 | 5 | 0.01 | 3 | 2017-07-16 | TRUE | FALSE
RaMontpH5_500 | Sodium Montmorillonite | 0.5874626 | 0.02370518 | 10484.95 | 159.488 | 373.615 | 0.8427626 | 0.006344815 | 5 | 0 | 3 | 2017-07-16 | TRUE | FALSE
RaMontpH7_10 | Sodium Montmorillonite | 0.03043507 | 0.0005368007 | 145.543 | 1.411158 | 7.45343 | 0.5916635 | 0.007202063 | 7.003333 | 0.005773503 | 3 | 2017-07-16 | TRUE | TRUE
RaMontpH7_50 | Sodium Montmorillonite | 0.05692313 | 0.00343785 | 1046.454 | 11.38844 | 37.3615 | 0.8476423 | 0.009201586 | 7 | 0.01 | 3 | 2017-07-16 | TRUE | FALSE
RaMontpH7_100 | Sodium Montmorillonite | 0.102541 | 0.007760015 | 2131.026 | 23.68954 | 74.5343 | 0.8624245 | 0.01041133 | 7 | 0 | 3 | 2017-07-16 | TRUE | FALSE
RaMontpH7_250 | Sodium Montmorillonite | 0.2525898 | 0.005107814 | 5376.242 | 171.4155 | 186.8075 | 0.864786 | 0.002734266 | 7 | 0 | 3 | 2017-07-16 | TRUE | FALSE
RaMontpH7_500 | Sodium Montmorillonite | 0.4919906 | 0.06209254 | 10742.81 | 227.9954 | 373.615 | 0.8683161 | 0.01661939 | 7.003333 | 0.005773503 | 3 | 2017-07-16 | TRUE | FALSE
RaMontpH9_10 | Sodium Montmorillonite | 0.03028472 | 0.002918551 | 146.4991 | 9.061159 | 7.45343 | 0.5936807 | 0.03915715 | 8.993333 | 0.005773503 | 3 | 2017-07-16 | TRUE | TRUE
RaMontpH9_50 | Sodium Montmorillonite | 0.05606525 | 0.002597635 | 1057.325 | 3.285523 | 37.3615 | 0.8499384 | 0.006952706 | 9.003333 | 0.01527525 | 3 | 2017-07-16 | TRUE | FALSE
RaMontpH9_100 | Sodium Montmorillonite | 0.09425405 | 0.002298375 | 2137.242 | 21.59236 | 74.5343 | 0.8735427 | 0.003083648 | 8.996667 | 0.01130388 | 3 | 2017-07-16 | TRUE | FALSE
RaMontpH9_250 | Sodium Montmorillonite | 0.1913003 | 0.0175056 | 5647.719 | 156.1408 | 186.8075 | 0.897595 | 0.009370931 | 8.99 | 0 | 3 | 2017-07-16 | TRUE | FALSE
RaMontpH9_500 | Sodium Montmorillonite | 0.4566319 | 0.02244391 | 11017.71 | 115.8332 | 373.615 | 0.8777801 | 0.006007229 | 8.99 | 0 | 3 | 2017-07-16 | TRUE | FALSE
RaGOEpH3_10 | Goethite | 0.09297922 | 0.003695657 | -62.24473 | 12.54788 | 7.45343 | -0.2474689 | 0.04958331 | 3 | 0 | 3 | 2017-07-16 | TRUE | FALSE | Negative Cs
RaGOEpH3_50 | Goethite | 0.3845194 | 0.01459012 | -36.29439 | 48.99103 | 37.3615 | -0.02918639 | 0.03905122 | 3 | 0 | 3 | 2017-07-16 | TRUE | FALSE | Negative Cs
RaGOEpH3_100 | Goethite | 0.7637263 | 0.03975487 | -60.83315 | 132.8796 | 74.5343 | -0.0246642 | 0.05333768 | 3 | 0 | 3 | 2017-07-16 | TRUE | FALSE | Negative Cs
RaGOEpH3_250 | Goethite | 1.871687 | 0.04291645 | -12.53491 | 140.9167 | 186.8075 | -0.001933767 | 0.02297363 | 3.003333 | 0.005773503 | 3 | 2017-07-16 | TRUE | FALSE | Negative Cs
RaGOEpH3_500 | Goethite | 3.751525 | 0.05280141 | -51.163 | 178.5232 | 373.615 | -0.004115323 | 0.01413257 | 3 | 0 | 3 | 2017-07-16 | TRUE | FALSE | Negative Cs
RaGOEpH5_10 | Goethite | 0.08113875 | 0.003694074 | -22.10925 | 12.21178 | 7.45343 | -0.08860958 | 0.04956208 | 5 | 0 | 3 | 2016-05-23 | TRUE | FALSE
RaGOEpH5_50 | Goethite | 0.3397329 | 0.0245733 | 112.6368 | 83.2886 | 37.3615 | 0.09068699 | 0.06577173 | 5.01 | 0.01 | 3 | 2016-05-23 | TRUE | FALSE
RaGOEpH5_100 | Goethite | 0.7209717 | 0.0140977 | 81.43039 | 47.03478 | 74.5343 | 0.03269805 | 0.01891438 | 5 | 0.02 | 3 | 2016-05-23 | TRUE | FALSE
RaGOEpH5_250 | Goethite | 1.647811 | 0.1212105 | 716.288 | 391.5573 | 186.8075 | 0.1179093 | 0.06488524 | 5.006667 | 0.005773503 | 3 | 2016-05-23 | TRUE | FALSE
RaGOEpH5_500 | Goethite | 3.361505 | 0.0633508 | 1246.238 | 196.5178 | 373.615 | 0.1002757 | 0.01695617 | 5.006667 | 0.01154701 | 3 | 2016-05-23 | TRUE | FALSE
RaGOEpH7_10 | Goethite | 0.06481432 | 0.002601562 | 32.78667 | 9.05921 | 7.45343 | 0.1304094 | 0.03490422 | 6.993333 | 0.005773503 | 3 | 2016-05-23 | TRUE | FALSE
RaGOEpH7_50 | Goethite | 0.2939515 | 0.0175585 | 264.4516 | 58.74623 | 37.3615 | 0.2132234 | 0.04699624 | 7 | 0.02 | 3 | 2016-05-23 | TRUE | FALSE
RaGOEpH7_100 | Goethite | 0.6255417 | 0.04265857 | 400.8744 | 141.8106 | 74.5343 | 0.160733 | 0.05723348 | 7.003333 | 0.01118034 | 3 | 2016-05-23 | TRUE | FALSE
RaGOEpH7_250 | Goethite | 1.493096 | 0.04589955 | 1250.674 | 162.0196 | 186.8075 | 0.2007301 | 0.02457051 | 6.993333 | 0.005773503 | 3 | 2016-05-23 | TRUE | FALSE
RaGOEpH7_500 | Goethite | 3.111618 | 0.07657459 | 2083.551 | 209.0654 | 373.615 | 0.167159 | 0.02049559 | 7.003333 | 0.005773503 | 3 | 2016-05-23 | TRUE | FALSE
RaGOEpH9_10 | Goethite | 0.01747013 | 0.0003835482 | 153.2746 | 1.27129 | 6.406138 | 0.7272908 | 0.005987199 | 9 | 0 | 3 | 2017-04-19 | FALSE | TRUE
RaGOEpH9_50 | Goethite | 0.03378394 | 0.003912154 | 958.9106 | 14.20387 | 32.07678 | 0.8946779 | 0.01219622 | 8.99 | 0.01732051 | 3 | 2017-04-19 | TRUE | FALSE
RaGOEpH9_100 | Goethite | 0.08187104 | 0.01321442 | 1848.313 | 52.36735 | 64.06138 | 0.8721991 | 0.02062775 | 9 | 0.01452966 | 3 | 2017-04-19 | TRUE | FALSE
RaGOEpH9_250 | Goethite | 0.3209693 | 0.05012959 | 4261.486 | 135.5513 | 160.3839 | 0.7998743 | 0.031256 | 9.006667 | 0.01154701 | 3 | 2017-04-19 | TRUE | FALSE
RaGOEpH9_500 | Goethite | 0.652317 | 0.03833128 | 8508.557 | 108.4741 | 320.7678 | 0.7966389 | 0.01194985 | 9.003333 | 0.005773503 | 3 | 2017-04-19 | FALSE | FALSE
RaPYRpH3_10 | Pyrite | 0.07798141 | 0.005526523 | -35.53015 | 17.57628 | 6.406138 | -0.217292 | 0.08626918 | 2.993333 | 0.01154701 | 3 | 2017-04-19 | TRUE | FALSE | Negative Cs
RaPYRpH3_50 | Pyrite | 0.2989387 | 0.007443397 | 50.87896 | 14.32854 | 32.07678 | 0.06805264 | 0.02320494 | 3.003333 | 0.005773503 | 3 | 2017-04-19 | TRUE | FALSE
RaPYRpH3_100 | Pyrite | 0.5998837 | 0.005908357 | 103.3683 | 26.40484 | 64.06138 | 0.06357981 | 0.009222963 | 3.003333 | 0.008333333 | 3 | 2017-04-19 | TRUE | FALSE
RaPYRpH3_250 | Pyrite | 1.494064 | 0.06787852 | 279.7392 | 203.0381 | 160.3839 | 0.06844513 | 0.04232253 | 2.993333 | 0.01154701 | 3 | 2017-04-19 | TRUE | FALSE
RaPYRpH3_500 | Pyrite | 3.031599 | 0.01143994 | 443.7933 | 87.51228 | 320.7678 | 0.05489297 | 0.003566423 | 2.993333 | 0.01154701 | 3 | 2017-04-19 | TRUE | FALSE
RaPYRpH5_10 | Pyrite | 0.07050815 | 0.002323006 | -17.33411 | 7.169723 | 6.406138 | -0.1006343 | 0.03626218 | 5.023333 | 0.04618802 | 3 | 2017-04-20 | TRUE | FALSE | Negative Cs
RaPYRpH5_50 | Pyrite | 0.2989971 | 0.003131242 | 60.60996 | 9.736875 | 32.07678 | 0.06787067 | 0.00976171 | 4.99 | 0.02645751 | 3 | 2017-04-20 | TRUE | FALSE
RaPYRpH5_100 | Pyrite | 0.5826218 | 0.008187815 | 143.4811 | 43.2889 | 64.06138 | 0.09052569 | 0.0127812 | 4.993333 | 0.02081666 | 3 | 2017-04-20 | TRUE | FALSE
RaPYRpH5_250 | Pyrite | 1.454354 | 0.02238219 | 410.941 | 5.523679 | 160.3839 | 0.09320446 | 0.01395539 | 5.036667 | 0.01527525 | 3 | 2017-04-20 | TRUE | FALSE
RaPYRpH5_500 | Pyrite | 2.784896 | 0.02047079 | 1080.503 | 251.6358 | 320.7678 | 0.1318029 | 0.006381809 | 5.013333 | 0.04163332 | 3 | 2017-04-20 | TRUE | FALSE
RaPYRpH7_10 | Pyrite | 0.06644517 | 0.002985187 | -6.159396 | 8.215072 | 6.406138 | -0.03721109 | 0.04659885 | 6.973333 | 0.0321455 | 3 | 2017-04-19 | TRUE | FALSE | Negative Cs
RaPYRpH7_50 | Pyrite | 0.2787246 | 0.002546043 | 116.2731 | 13.56741 | 32.07678 | 0.1310704 | 0.007937339 | 6.983333 | 0.0305505 | 3 | 2017-04-19 | TRUE | FALSE
RaPYRpH7_100 | Pyrite | 0.5445515 | 0.007087202 | 262.8359 | 41.76011 | 64.06138 | 0.1499535 | 0.01106314 | 6.973333 | 0.02538591 | 3 | 2017-04-19 | TRUE | FALSE
RaPYRpH7_250 | Pyrite | 1.330029 | 0.07067191 | 782.7731 | 282.4684 | 160.3839 | 0.1707216 | 0.04406422 | 7.016667 | 0.02516611 | 3 | 2017-04-19 | TRUE | FALSE
RaPYRpH7_500 | Pyrite | 2.654998 | 0.02062208 | 1478.488 | 182.0328 | 320.7678 | 0.1722991 | 0.006428974 | 6.983333 | 0.0321455 | 3 | 2017-04-19 | TRUE | FALSE
RaPYRpH9_10 | Pyrite | 0.06005709 | 0.004811355 | 10.27979 | 12.35367 | 6.406138 | 0.06250715 | 0.07510539 | 8.99 | 0.01732051 | 3 | 2017-04-19 | TRUE | FALSE
RaPYRpH9_50 | Pyrite | 0.2454337 | 0.008968943 | 179.123 | 23.71678 | 32.07678 | 0.2348555 | 0.02796086 | 8.986667 | 0.01154701 | 3 | 2017-04-19 | TRUE | FALSE
RaPYRpH9_100 | Pyrite | 0.4791211 | 0.00206195 | 385.6547 | 27.76594 | 64.06138 | 0.2520905 | 0.003218709 | 8.98 | 0.01 | 3 | 2017-04-19 | TRUE | FALSE
RaPYRpH9_250 | Pyrite | 1.282236 | 0.06098319 | 813.2084 | 287.6126 | 160.3839 | 0.200521 | 0.03802326 | 8.996667 | 0.02516611 | 3 | 2017-04-19 | TRUE | FALSE
RaPYRpH9_500 | Pyrite | 2.568887 | 0.100689 | 1491.309 | 98.99498 | 320.7678 | 0.1991442 | 0.03139001 | 8.99 | 0.01 | 3 | 2017-04-19 | TRUE | FALSE