## Sheet1
Clay | SAz-1 | Diff From STx-1b | SWy-2 | Diff From STx-1b | STx-1b | Differences are "similar" | "Direction of correlation" | All data from Clays.org
Composition (%)
SiO2 | 60.4 | 9.7 | 62.9 | 7.2 | 70.1 | Yes | Increasing->Higher sorption
Al2O3 | 17.6 | -1.6 | 19.6 | -3.6 | 16
TiO2 | 0.24 | -0.02 | 0.09 | 0.13 | 0.22 | No
Fe2O3 | 1.42 | -0.77 | 3.35 | -2.7 | 0.65
FeO | 0.08 | 0.07 | 0.32 | -0.17 | 0.15 | No
MnO | 0.099 | -0.09 | 0.006 | 0.003 | 0.009 | No
MgO | 6.46 | -2.77 | 3.05 | 0.64 | 3.69 | No
CaO | 2.82 | -2.23 | 1.68 | -1.09 | 0.59 | Yes | Decreasing->Higher sorption
Na2O | 0.063 | 0.207 | 1.53 | -1.26 | 0.27 | No
K2O | 0.19 | -0.112 | 0.53 | -0.452 | 0.078
F | 0.287 | -0.203 | 0.111 | -0.027 | 0.084 | Yes | Decreasing->Higher sorption
P2O5 | 0.02 | 0.006 | 0.049 | -0.023 | 0.026 | No
S | 0 | 0.04 | 0.05 | -0.01 | 0.04 | No
Heating Loss (550 C) | 7.54 | -4.22 | 1.59 | 1.73 | 3.32 | No
Heating Loss (550-1000 C) | 2.37 | 0.85 | 4.47 | -1.25 | 3.22 | No
CO2 | 0 | 0.16 | 1.33 | -1.17 | 0.16 | No
TOTAL | 99.589 |  | 100.656 |  | 98.607
CEC (meq/100g) | 120 | -35.6 | 76.4 | 8 | 84.4 | No
Major Ion Exchanged | Ca |  | Na, Ca |  | Ca
SA (N2, m2/g) | 97.42 | -13.63 | 31.82 | 51.97 | 83.79 | No
Error (m2/g) | 0.58 |  | 0.22 |  | 0.22
STRUCTURE
Octahedral Charge | -1.08 | 0.4 | -0.53 | -0.15 | -0.68 | No
Tetrahedral Charge | 0 | 0 | -0.02 | 0.02 | 0
Interlayer Charge | -1.08 | 0.4 | -0.55 | -0.13 | -0.68 | No
Unbalanced Charge | 0.08 | -0.16 | 0.05 | -0.13 | -0.08 | Yes | Decreasing->Higher sorption
Extra Si | 0.01 | 0.58 | 0 | 0.59 | 0.59
Ra Kd (see table for pHs) | 3724 |  | 9700 |  | 22600