## Sheet1
pH | fSorb | fSorb (data) | sfSorb (data) | pH (data) | spH (data)
2 | 0.639879201 | 0.6266151 | 0.02926923 | 3.003333 | 0.005773503
2.1 | 0.64050486 | 0.6455406 | 0.01775878 | 2.996667 | 0.003333333
2.2 | 0.64120331 | 0.670687 | 0.01786765 | 2.996667 | 0.005773503
2.3 | 0.642008034 | 0.6647523 | 0.01720322 | 2.993333 | 0.005773503
2.4 | 0.642957367 | 0.7911655 | 0.008753915 | 4.996667 | 0.005773503
2.5 | 0.644095674 | 0.8150527 | 0.01117772 | 5.01 | 0.01589899
2.6 | 0.645474528 | 0.8417716 | 0.002964116 | 5 | 0.01
2.7 | 0.647153771 | 0.8366975 | 0.006515745 | 5 | 0
2.8 | 0.649202282 | 0.8495498 | 0.01069182 | 7 | 0.006666667
2.9 | 0.651698161 | 0.8574852 | 0.002807928 | 7 | 0
3 | 0.654727981 | 0.8629395 | 0.01706712 | 7.003333 | 0.005773503
3.1 | 0.658384634 | 0.8609675 | 0.003166722 | 8.996667 | 0.01130388
3.2 | 0.662763249 | 0.8911781 | 0.009623386 | 8.99 | 0
3.3 | 0.667954785 | 0.8726584 | 0.006169065 | 8.99 | 0
3.4 | 0.67403704
3.5 | 0.681063388
3.6 | 0.689050246
3.7 | 0.697965114
3.8 | 0.707717769
3.9 | 0.718157366
4 | 0.729077558
4.1 | 0.740230225
4.2 | 0.751346334
4.3 | 0.762160504
4.4 | 0.772434854
4.5 | 0.781977898
4.6 | 0.790655704
4.7 | 0.798394532
4.8 | 0.805176073
4.9 | 0.81102763
5 | 0.816009974
5.1 | 0.820205155
5.2 | 0.823705924
5.3 | 0.826607517
5.4 | 0.829001924
5.5 | 0.830974408
5.6 | 0.832601785
5.7 | 0.833951997
5.8 | 0.835084539
5.9 | 0.836051405
6 | 0.836898304
6.1 | 0.837665976
6.2 | 0.838391512
6.3 | 0.839109575
6.4 | 0.839853486
6.5 | 0.840656093
6.6 | 0.841550334
6.7 | 0.842569408
6.8 | 0.843746396
6.9 | 0.845113185
7 | 0.846698587
7.1 | 0.848525601
7.2 | 0.850607967
7.3 | 0.85294641
7.4 | 0.855525287
7.5 | 0.858310562
7.6 | 0.861250059
7.7 | 0.864276544
7.8 | 0.867313642
7.9 | 0.870283401
8 | 0.873114286
8.1 | 0.875747747
8.2 | 0.878142255
8.3 | 0.880274434
8.4 | 0.882137626
8.5 | 0.88373879
8.6 | 0.885094656
8.7 | 0.886227958
8.8 | 0.887164223
8.9 | 0.887929339
9 | 0.888547909
9.1 | 0.889042271
9.2 | 0.889432046
9.3 | 0.889734045
9.4 | 0.889962436
9.5 | 0.890129046
9.6 | 0.890243751
9.7 | 0.890314893
9.8 | 0.890349674
9.9 | 0.890354496
10 | 0.890335202