## Sheet1
Mineral | BET Surface Area (m2/g) | Corr Coef. | Experiment Mass | Experimental Surface Area
Na Montmorillonite | 50.162 | 0.99982 | 0.03 | 1.50486
Ca Monthmorillonite | 49.277 | 0.99969 | 0.03 | 1.47831
Dried Goethite | 146.46 | 0.99999 | 0.03 | 4.3938
Dried Ferrihydrite | 382.9 | 0.99993 | 0.03 | 11.487
Anaerobic Pyrite | 0.0685 | 0.993845 | 0.04 | 0.00274