## Equilibrated Data
| Counts (cps) | Error (cps)
CaCl2 Initial | 20.30292 | 0.3677366
CaCl2 Final | 20.27396 | 0.3679723
RaGlassCaCl2_1A | 19.29708 | 0.35892575
RaGlassCaCl2_1B | 19.72104 | 0.3623741
RaGlassCaCl2_1C | 20.00042 | 0.3652576
RaFHYCaCl2_1A | 15.34417 | 0.319925875
RaFHYCaCl2_1B | 15.99167 | 0.3264299
RaFHYCaCl2_1C | 15.614375 | 0.3228272
RaMontCaCl2_1A | 13.18 | 0.29671475
RaMontCaCl2_1B | 12.936875 | 0.2935054
RaMontCaCl2_1C | 13.50417 | 0.2999613
RaGOECaCl2_1A | 17.84479 | 0.3452967
RaGOECaCl2_1B | 17.93 | 0.34560075
RaGOECaCl2_1C | 17.56417 | 0.3422817