## Sheet1
pH | fSorb | fSorb (data) | sfSorb (data) | pH (data) | spH (data)
2 | -0.0005847765 | -0.326918 | 0.05091909 | 3 | 0
2.1 | -0.0005847714 | -0.06605811 | 0.04010327 | 3 | 0
2.2 | -0.0005847668 | -0.05685306 | 0.05477461 | 3 | 0
2.3 | -0.0005847606 | -0.03075511 | 0.02359254 | 3.003333 | 0.005773503
2.4 | -0.0005847493 | -0.03208091 | 0.01451331 | 3 | 0
2.5 | -0.0005847261 | -0.1637789 | 0.05089729 | 5 | 0
2.6 | -0.0005846781 | 0.05704467 | 0.06754364 | 5.01 | 0.01
2.7 | -0.0005845825 | 0.002054551 | 0.01942394 | 5 | 0.007264832
2.8 | -0.0005843992 | 0.09231656 | 0.06663326 | 5.006667 | 0.005773503
2.9 | -0.0005840602 | 0.07512239 | 0.01741298 | 5.006667 | 0.01154701
3 | -0.0005834545 | 0.0611405 | 0.03584455 | 6.993333 | 0.005773503
3.1 | -0.000582401 | 0.1828823 | 0.04826232 | 7 | 0.02
3.2 | -0.0005806178 | 0.1335388 | 0.05877536 | 7.003333 | 0.01118034
3.3 | -0.0005776675 | 0.1773686 | 0.02523245 | 6.993333 | 0.005773503
3.4 | -0.0005728853 | 0.1438076 | 0.02104775 | 7.003333 | 0.005773503
3.5 | -0.000565275 | 0.9436211 | 0.005943318 | 8.99 | 0.01732051
3.6 | -0.0005533645 | 0.9351906 | 0.01005207 | 9 | 0.01452966
3.7 | -0.0005350061 | 0.9014662 | 0.01523131 | 9.006667 | 0.01154701
3.8 | -0.0005071049 | 0.900395 | 0.005823263 | 9.003333 | 0.005773503
3.9 | -0.000465254
4 | -0.0004032532
4.1 | -0.0003124835
4.2 | -0.0001811151
4.3 | 6.872323e-06
4.4 | 0.000272859
4.5 | 0.0006449193
4.6 | 0.001159249
4.7 | 0.001861543
4.8 | 0.002808088
4.9 | 0.004066221
5 | 0.005713697
5.1 | 0.007836432
5.2 | 0.01052415
5.3 | 0.01386363
5.4 | 0.01792979
5.5 | 0.0227755
5.6 | 0.02842185
5.7 | 0.03485141
5.8 | 0.04200704
5.9 | 0.0497982
6 | 0.0581152
6.1 | 0.0668497
6.2 | 0.07591814
6.3 | 0.08528404
6.4 | 0.09497571
6.5 | 0.1050976
6.6 | 0.1158348
6.7 | 0.1274527
6.8 | 0.1402916
6.9 | 0.154759
7 | 0.1713176
7.1 | 0.1904683
7.2 | 0.2127257
7.3 | 0.2385825
7.4 | 0.2684623
7.5 | 0.3026595
7.6 | 0.3412722
7.7 | 0.3841376
7.8 | 0.4307846
7.9 | 0.4804207
8 | 0.5319664
8.1 | 0.5841412
8.2 | 0.6355878
8.3 | 0.6850129
8.4 | 0.7313138
8.5 | 0.7736654
8.6 | 0.811558
8.7 | 0.8447857
8.8 | 0.8734012
8.9 | 0.8976515
9 | 0.9179121
9.1 | 0.9346275
9.2 | 0.948265
9.3 | 0.9592815
9.4 | 0.9681025
9.5 | 0.9751102
9.6 | 0.9806388
9.7 | 0.9849739
9.8 | 0.9883555
9.9 | 0.9909815
10 | 0.9930134