## Isotherm_Data.csv
| Cw | sCw | Cs | sCs | pH | sPH
5000 | 26.00550943 | 2.202574125 | 163.3718096 | 5.506792043 | 3.016667 | 0.06658328
10000 | 43.65885019 | 5.739385817 | 347.6253937 | 14.3493941 | 3.003333 | 0.01527525
10000_NoFHY | 58.45824149 | 3.812174335 | 310.6245185 | 9.531053258 | 3.286667 | 0.05131601
25000 | 281.1232033 | 142.8424169 | 439.1427878 | 357.1676893 | 3.04 | 0.03605551
50000 | 391.7224993 | 18.57160384 | 1304.668938 | 46.43702462 | 3.053333 | 0.1331666
75000 | 578.9801035 | 38.91149455 | 1978.516233 | 97.29552959 | 3.056667 | 0.01527525
100000 | 783.0681305 | 39.83476243 | 2610.280208 | 99.60409774 | 2.98 | 0.02828427