## Isotherm_data.csv
| Cw | sCw | Cs | sCs | pH | sPH
5000 | 62.97991 | 0.8140576 | 710.3255 | 20.38224 | 3.23 | 0.1212436
10000 | 130.3016 | 4.734424 | 1311.942 | 118.5397 | 3.173333 | 0.02081666
10000_NoFHY | 133.9172 | 1.099616 | 1221.416 | 27.53199 | 3.306667 | 0.01527525
25000 | 335.4139 | 11.86856 | 3037.993 | 297.1631 | 3.156667 | 0.005773503
50000 | 637.2409 | 15.85645 | 6916.929 | 397.0112 | 3.273333 | 0.02516611
75000 | 917.0899 | 18.70354 | 11346.15 | 468.296 | 3.25 | 0.02645751
100000 | 1311.421 | 55.36974 | 12908.99 | 1386.338 | 3.235 | 0.0212132