## FHY_06_17_2015 Calculations
| Sample ID | Scintillation Counts (CPM) | % Error | Total Activity | Cw (DPM/mL) | dCw (DPM/mL) | Cs (DPM/mg Fe) | dCs (DPM/mg Fe) | Final pH | Total Activity | Cw | sCw | Cs | sCs | pH | spH
0 | 5000_A | 95.5 | 14.47 | 5000 | 27.70734 | 1.394088 | 559.2739 | 42.54421 | 3.1 | 5000 | 28.24519 | 4.595338 | 545.7806 | 115.287 | 3.1 | 0
1 | 5000_B | 92 | 14.74 | 5000 | 23.94244 | 1.207581 | 653.7271 | 40.35965 | 3.1
2 | 5000_C | 100.5 | 14.11 | 5000 | 33.08578023 | 1.661241 | 424.3407 | 46.76348 | 3.1
3 | 5000_A_NoFHY | 102.5 | 13.97 | 5000 | 35.23715 | 1.768258 | 370.3674 | 48.74872 | 3.08 | 5000_N | 31.65153 | 3.105242 | 460.3229 | 77.90371 | 3.083333 | 0.01247219
4 | 5000_B_NoFHY | 97.5 | 14.32 | 5000 | 29.85872 | 1.500865 | 505.3006 | 44.09149 | 3.1
5 | 5000_C_NoFHY | 97.5 | 14.32 | 5000 | 29.85872 | 1.500865 | 505.3006 | 44.09149 | 3.07
6 | 10000_A | 136 | 12.13 | 10000 | 71.27268 | 3.566024 | 720.7054 | 98.03219 | 3.12 | 10000 | 62.4879 | 10.51664 | 941.0963 | 263.8395 | 3.11 | 0.008164966
7 | 10000_B | 117 | 13.07 | 10000 | 50.83462 | 2.545619 | 1233.452 | 81.95732 | 3.1
8 | 10000_C | 130.5 | 12.38 | 10000 | 65.3564011 | 3.270534 | 869.1319 | 92.55561 | 3.11
9 | 25000_A | 246.5 | 9.01 | 25000 | 190.1361 | 9.507301 | 1501.853 | 256.9931 | 3.07 | 25000 | 173.8215 | 16.1383 | 1911.15 | 404.8745 | 3.083333 | 0.00942809
10 | 25000_B | 216.5 | 9.61 | 25000 | 157.8655 | 7.893953 | 2311.452 | 226.5151 | 3.09
11 | 25000_C | 231 | 9.3 | 25000 | 173.463 | 8.673727 | 1920.146 | 240.432 | 3.09
12 | 50000_A | 439 | 6.75 | 50000 | 397.206 | 19.86043 | 2578.877 | 531.92 | 3.11 | 50000 | 396.4888 | 4.347339 | 2596.868 | 109.0652 | 3.103333 | 0.004714045
13 | 50000_B | 434 | 6.79 | 50000 | 391.8275 | 19.59151 | 2713.81 | 526.1423 | 3.1
14 | 50000_C | 442 | 6.73 | 50000 | 400.433 | 20.02178 | 2497.917 | 535.4189 | 3.1
15 | 75000_A | 557.5 | 5.99 | 75000 | 524.6749 | 26.23382 | 5652.913 | 725.3252 | 3.21 | 75000 | 532.0254 | 21.14987 | 5468.504 | 530.6038 | 3.18 | 0.02160247
16 | 75000_B | 549 | 6.04 | 75000 | 515.5316 | 25.77666 | 5882.299 | 716.6962 | 3.17
17 | 75000_C | 586.5 | 5.84 | 75000 | 555.8698 | 27.79356 | 4870.3 | 756.0223 | 3.16
18 | 100000_A | 832 | 4.9 | 100000 | 819.9511 | 40.99759 | 4517.032 | 1091.799 | 3.24 | 100000 | 804.7122 | 13.41738 | 4899.343 | 336.6126 | 3.243333 | 0.004714045
19 | 100000_B | 813 | 4.96 | 100000 | 799.513 | 39.97569 | 5029.779 | 1069.362 | 3.25
20 | 100000_C | 808.5 | 4.97 | 100000 | 794.6724 | 39.73366 | 5151.218 | 1064.116 | 3.24
3.99 | mg Fe as Ferrihydrite
3.129048 | pH
0.05672866 | std dev pH