## FHY_06_17_2015 Calculations
| Sample ID | Scintillation Counts (CPM) | % Error | Volume Added | Cw (DPM/mL) | dCw (DPM/mL) | Cs (DPM/mg Fe) | dCs (DPM/mg Fe) | Unfiltered Counts | Conversion
0 | 5000_A | 95.5 | 14.47 | 0.2 | -661.0365704 | -33.05185616 | 16515.56987 | 893.156885 | 116.5835411
1 | 5000_B | 92 | 14.74 | 0.2 | -661.9468161 | -33.09736895 | 16538.241 | 894.3863374 | 112.3108458
2 | 5000_C | 100.5 | 14.11 | 0.2 | -659.7362194 | -32.98683796 | 16483.18255 | 891.4005258 | 122.6873914
3 | 5000_A_NoFHY | 102.5 | 13.97 | 0.2 | -659.216079 | -32.96083069 | 16470.22762 | 890.6979824 | 125.1289315
4 | 5000_B_NoFHY | 97.5 | 14.32 | 0.2 | -660.51643 | -33.02584887 | 16502.61494 | 892.454341 | 119.0250812
5 | 5000_C_NoFHY | 97.5 | 14.32 | 0.2 | -660.51643 | -33.02584887 | 16502.61494 | 892.454341 | 119.0250812
6 | 10000_A | 136 | 12.13 | 0.4 | -650.5037273 | -32.52521011 | 16304.62882 | 879.2454886 | 166.0247286
7 | 10000_B | 117 | 13.07 | 0.4 | -655.4450611 | -32.77227826 | 16427.70065 | 885.9196164 | 142.8300974
8 | 10000_C | 130.5 | 12.38 | 0.4 | -651.9341134 | -32.59672979 | 16340.25488 | 881.1774719 | 159.3104933
9 | 25000_A | 246.5 | 9.01 | 1 | -621.7659701 | -31.08831854 | 15743.05779 | 841.3831717 | 300.9198207
10 | 25000_B | 216.5 | 9.61 | 1 | -629.5680761 | -31.4784244 | 15937.38172 | 851.9210651 | 264.2967187
11 | 25000_C | 231 | 9.3 | 1 | -625.7970582 | -31.2898732 | 15843.45849 | 846.8277486 | 281.9978847
12 | 50000_A | 439 | 6.75 | 2 | -571.7024564 | -28.58514181 | 14753.12718 | 775.3819711 | 535.9180579
13 | 50000_B | 434 | 6.79 | 2 | -573.0028074 | -28.65015936 | 14785.51451 | 777.1381649 | 529.8142076
14 | 50000_C | 442 | 6.73 | 2 | -570.9222458 | -28.54613129 | 14733.69479 | 774.3282552 | 539.5803681
15 | 75000_A | 557.5 | 5.99 | 3 | -540.8841376 | -27.04422617 | 14242.52896 | 735.4151105 | 680.5793104
16 | 75000_B | 549 | 6.04 | 3 | -543.0947343 | -27.15475597 | 14297.5874 | 738.4002539 | 670.2027649
17 | 75000_C | 586.5 | 5.84 | 3 | -533.3421018 | -26.6671245 | 14054.68248 | 725.2305441 | 715.9816422
18 | 100000_A | 832 | 4.9 | 4 | -469.4948674 | -23.47476454 | 12721.44626 | 640.7238189 | 1015.680693
19 | 100000_B | 813 | 4.96 | 4 | -474.4362012 | -23.72183106 | 12844.51809 | 647.394582 | 992.4860616
20 | 100000_C | 808.5 | 4.97 | 4 | -475.6065171 | -23.78034681 | 12873.66668 | 648.9745096 | 986.9925963
Calibration Data
Ra226 (DPM) |  | CPM | CPM error |  | Stock vol
7520 | 8.925321417 | 19267.07 | 0.37 | 9.8661527 | 2
1464 | 7.288927695 | 9631.53 | 0.53 | 9.172797371 | 1
294 | 5.683579767 | 4855.2 | 0.74 | 8.487805575 | 0.5
56 | 4.025351691 | 1031.07 | 1.61 | 6.938352377 | 0.1
7520 | 2 | 19267.07
1464 | 1 | 9631.53
294 | 0.5 | 4855.2
56 | 0.1 | 1031.07