## FHY_07_27_2015 Calculations.csv
| Sample ID | Scintillation Counts (CPM) | % Error | Volume Added | Cw (DPM/mL) | dCw (DPM/mL) | Cs (DPM/mg Fe) | dCs (DPM/mg Fe)
0 | pH3_A | 759.67 | 1.08 | 4 | 43.12504 | 2.156252 | -245.4453 | -55.89092
1 | pH3_B | 737.73 | 1.1 | 4 | 42.82524 | 2.141262 | -237.9428 | -55.50506
2 | pH3_C | 731.93 | 1.1 | 4 | 42.74633 | 2.137316 | -235.9682 | -55.40354
3 | pH5_A | 497.6 | 1.34 | 4 | 39.67704 | 1.983852 | -159.1611 | -51.46666
4 | pH5_B | 499.96 | 1.33 | 4 | 39.70682 | 1.985341 | -159.9064 | -51.50475
5 | pH5_C | 577.09 | 1.24 | 4 | 40.69269 | 2.034634 | -184.577 | -52.76667
6 | pH7_A | 405.56 | 1.48 | 4 | 38.53267 | 1.926633 | -130.5239 | -50.00548
7 | pH7_B | 424.76 | 1.45 | 4 | 38.76863 | 1.938432 | -136.4288 | -50.30645
8 | pH7_C | 406.56 | 2.75 | 4 | 38.54492 | 1.927246 | -130.8305 | -50.02111
9 | pH9_A | 117.93 | 2.75 | 4 | 35.16488 | 1.758244 | -46.24691 | -45.73078
10 | pH9_B | 117.13 | 2.78 | 4 | 35.15593 | 1.757797 | -46.02309 | -45.71949
11 | pH9_C | 115.22 | 2.75 | 4 | 35.13459 | 1.756729 | -45.48895 | -45.69253284
12 | pH11_A | 117.33 | 2.71 | 4 | 35.15817 | 1.757908 | -46.07904 | -45.72231
13 | pH11_B | 120.64 | 2.71 | 4 | 35.19519 | 1.75976 | -47.00552 | -45.76907
14 | pH11_C | 117.42 | 2.75 | 4 | 35.15917 | 1.757959 | -46.10422 | -45.72358
15 | Filtered_Stock | 20507.4 | 0.21 | 2 | 23002.41 | 1150.121 | -575204.7 | -30716.83
16 | Unfiltered_Stock | 25034.82 | 0.19 | 2 | 97047.23 | 4852.361 | -2428131.7 | -129600.4
| Ra226 (DPM) | CPM | CPM error
| 7520 | 19267.07 | 0.37
| 1464 | 9631.53 | 0.53
| 294 | 4855.2 | 0.74
| 56 | 1031.07 | 1.61