## Parameters
Parameters | Value | Error | Units | Notes
Experiment Date | 2016-02-19
Sample Volume | 100 | 0.172 | mL | Liquid volume
Mineral Type | Na Montmorillonite
Radium Stock Used | Ra_Stock_4
Stock Activity | 631.5225 | 0.5316717 | Bq/mL | Activity of stock used to add radium (note you should use the actual activity, not the counted activity)
Independent Cs? | FALSE

## Calibration Data
| Mean (CPM) | Error (CPM) | Scintillation Counter (cps) | Error (cps) | Gamma Counter (CPS) | Error (CPS) | Known Activity (uCi) | Known Activity (Bq) | Known-Average | Gamma Counter Calculated Activity | Scint Counter Calculated Activity (Bq) | Squared Actual Activity Variation from Average | Error (Bq)
Background | 69.26667 | 4.071309 | 1.154444 | 0.06785515 | 0.001157407 |  | 0 | 0 |  |  | 0.2440306 |  | 0.239362
RaStd_0.01mL | 213.5333 | 4.538967 | 3.558889 | 0.07564945 | 0.003464052 | 0.0006134395 | 1.59e-05 | 0.5883 | 4187.772369 | -2.249902 | 0.7704424 | 4187.772369 | 0.2392605
RaStd_0.05mL | 851.3667 | 12.53058 | 14.18944 | 0.2088431 | 0.007981544 | 0.000851445 | 7.95e-05 | 2.9415 | 3888.745 | 1.181538 | 3.09782 | 3888.745 | 0.238821
RaStd_0.1mL | 1635.7 | 32.62095 | 27.26167 | 0.5436826 | 0.01260417 | 0.0009320139 | 0.000159 | 5.883 | 3530.534 | 4.692834 | 5.959759 | 3530.534 | 0.2383016
RaStd_0.5mL | 7998.833 | 50.23414 | 133.3139 | 0.8372357 | 0.05021991 | 0.002544444 | 0.000795 | 29.415 | 1287.827 | 33.26536 | 29.17807 | 1287.827 | 0.2349652
RaStd_1mL | 16057.13 | 53.51326 | 267.6189 | 0.8918877 | 0.09487269 | 0.002952199 | 0.00159 | 58.83 | 41.87772369 | 67.18315 | 58.58185 | 41.87772369 | 0.2330476
RaStd_5mL | 80635.3 | 80.455 | 1343.922 | 1.340917 | 0.3904977 | 0.005615856 | 0.00795 | 294.15 | 52371.73 | 291.7368 | 294.2199 | 52371.73 | 0.3026727
65308.48
Scintillation Counter
SUMMARY OUTPUT | Counter CPS->Activity (Bq) | DOES NOT INCLUDE BACKGROUND | [7 empty] | Scintillation Counter
[10 empty] | Activity (Bq) - > Counter CPS |  | DOES NOT INCLUDE BACKGROUND | [7 empty] | SUMMARY OUTPUT
Regression Statistics
Multiple R | 0.9999986 | [8 empty] | SUMMARY OUTPUT | [9 empty] | Regression Statistics
R Square | 0.9999972 | [18 empty] | Multiple R | 0.9999983
Adjusted R Square | 0.9999964 | [8 empty] | Regression Statistics | [9 empty] | R Square | 0.9999966
Standard Error | 0.215696 | [8 empty] | Multiple R | 0.9999986 | [8 empty] | Adjusted R Square | 0.9999959
Observations | 6 | [8 empty] | R Square | 0.9999972 | [8 empty] | Standard Error | 0.2165779
[10 empty] | Adjusted R Square | 0.9999964 | [8 empty] | Observations | 7
ANOVA | [9 empty] | Standard Error | 0.9852167 | Std dev of residuals
| df | SS | MS | F | Significance F |  |  |  |  | Observations | 6 | [8 empty] | ANOVA
Regression | 1 | 65308.3 | 65308.3 | 1403732.1 | 3.044954e-12 | [15 empty] | df | SS | MS | F | Significance F
Residual | 4 | 0.186099 | 0.04652476 | [6 empty] | ANOVA | [9 empty] | Regression | 1 | 68963.33 | 68963.33 | 1470245.5 | 7.241459e-15
Total | 5 | 65308.48 | [8 empty] | df |  | SS | MS | F | Significance F |  |  |  | Residual | 5 | 0.23453 | 0.046906
[10 empty] | Regression | 1 |  | 1362535.4 | 1362535.4 | 1403732.1 | 3.044954e-12 |  |  |  | Total | 6 | 68963.56
| Coefficients | Standard Error | t Stat | P-value | Lower 95% | Upper 95% | Lower 95.0% | Upper 95.0% |  | Residual | 4 |  | 3.882608 | 0.970652
Intercept | -0.008529117 | 0.103888 | -0.08209913 | 0.938512 | -0.2969685 | 0.2799103 | -0.2969685 | 0.2799103 |  | Total | 5 |  | 1362539.3 | [7 empty] | Coefficients | Standard Error | t Stat | P-value | Lower 95% | Upper 95% | Lower 95.0% | Upper 95.0%
X Variable 1 | 0.2189322 | 0.0001847854 | 1184.792 | 3.044954e-12 | 0.2184192 | 0.2194453 | 0.2184192 | 0.2194453 | [11 empty] | Intercept | -0.05448302 | 0.09399943 | -0.5796101 | 0.5873118 | -0.2961162 | 0.1871502 | -0.2961162 | 0.1871502
[11 empty] | Coefficients |  | Standard Error | t Stat | P-value | Lower 95% | Upper 95% | Lower 95.0% | Upper 95.0% | X Variable 1 | 0.2189755 | 0.0001805928 | 1212.537 | 7.241459e-15 | 0.2185112 | 0.2194397 | 0.2185112 | 0.2194397
[10 empty] | Intercept | 0.03980773 |  | 0.4745031 | 0.08389351 | 0.937172 | -1.277624 | 1.35724 | -1.277624 | 1.35724
[10 empty] | X Variable 1 | 4.567611 |  | 0.003855201 | 1184.792 | 3.044954e-12 | 4.556907 | 4.578315 | 4.556907 | 4.578315
RESIDUAL OUTPUT
RESIDUAL OUTPUT
Observation | Predicted Y | Residuals
1 | 0.7706263 | -0.1823263 | [7 empty] | RESIDUAL OUTPUT | [9 empty] | Observation | Predicted Y | Residuals
2 | 3.097997 | -0.1564973 | [17 empty] | 1 | 0.198312 | -0.198312
3 | 5.959928 | -0.07692776 | [7 empty] | Observation | Predicted Y |  | Residuals | Residual Squared | [5 empty] | 2 | 0.7248263 | -0.1365263
4 | 29.17817 | 0.2368251 | [7 empty] | 1 | 2.726933 |  | 0.8319556 | 0.6921502 | [5 empty] | 3 | 3.052657 | -0.1111571
5 | 58.58187 | 0.2481349 | [7 empty] | 2 | 13.47544 |  | 0.7140091 | 0.509809 | [5 empty] | 4 | 5.915153 | -0.03215292
6 | 294.2192 | -0.06920864 | [7 empty] | 3 | 26.91106 |  | 0.3506037 | 0.122923 | [5 empty] | 5 | 29.13799 | 0.2770132
6 | 1343.603 | 0.3190976 | [7 empty] | 4 | 134.3961 |  | -1.082195 | 1.171146 | [5 empty] | 6 | 58.54749 | 0.2825143
[10 empty] | 5 | 268.7524 |  | -1.133471 | 1.284757 | [5 empty] | 7 | 294.2314 | -0.08137918
Parsons Gamma Counter | [9 empty] | 6 | 1343.603 |  | 0.3190976 | 0.1018233
SUMMARY OUTPUT | Gamma Counter CPS->Bq
Regression Statistics
Multiple R | 0.9991368
R Square | 0.9982743
Adjusted R Square | 0.9979292
Standard Error | 4.878712
Observations | 7
ANOVA
| df | SS | MS | F | Significance F
Regression | 1 | 68844.55 | 68844.55 | 2892.406 | 4.202892e-08
Residual | 5 | 119.0091 | 23.80183
Total | 6 | 68963.56
| Coefficients | Standard Error | t Stat | P-value | Lower 95% | Upper 95% | Lower 95.0% | Upper 95.0%
Intercept | -4.88116 | 2.163462 | -2.25618 | 0.07370371 | -10.44252 | 0.6801975 | -10.44252 | 0.6801975
X Variable 1 | 759.5896 | 14.12373 | 53.7811 | 4.202892e-08 | 723.2834 | 795.8958 | 723.2834 | 795.8958
RESIDUAL OUTPUT
Observation | Predicted Y | Residuals
1 | -4.002005 | 4.002005
2 | -2.249902 | 2.838202
3 | 1.181538 | 1.759962
4 | 4.692834 | 1.190166
5 | 33.26536 | -3.85036
6 | 67.18315 | -8.353147
7 | 291.7368 | 2.413173

## Scintillation Counter Results
Date | Sample | CPM | % Error | Lumex % | Elapsed Time
2016-03-30 17:23 | 0A | 75.4 | 7.28 | 0.11 | 181.09
2016-03-31 12:08 | 0A | 76 | 7.25 | 0.11 | 181.09
2016-03-30 17:23 | 0B | 91.1 | 6.63 | 25.26 | 191.98
2016-03-31 12:08 | 0B | 90.9 | 6.63 | 17.29 | 191.93
2016-03-30 17:23 | 0C | 64.6 | 7.87 | 0.14 | 202.6
2016-03-31 12:08 | 0C | 67.1 | 7.72 | 0.13 | 202.55
2016-03-30 17:23 | 100A | 492.7 | 2.85 | 0.02 | 277.13
2016-03-31 12:08 | 100A | 484.9 | 2.87 | 0.02 | 277.08
2016-03-30 17:23 | 100B | 507.9 | 2.81 | 0.01 | 287.76
2016-03-31 12:08 | 100B | 513.4 | 2.79 | 0.02 | 287.71
2016-03-30 17:23 | 100C | 469.8 | 2.92 | 0.01 | 298.39
2016-03-31 12:08 | 100C | 454.5 | 2.97 | 0.02 | 298.34
2016-03-30 17:23 | 10A | 104.4 | 6.19 | 0.1 | 213.24
2016-03-31 12:08 | 10A | 100.6 | 6.31 | 0.09 | 213.19
2016-03-30 17:23 | 10B | 103.9 | 6.2 | 0.09 | 223.87
2016-03-31 12:08 | 10B | 102.5 | 6.25 | 0.1 | 223.81
2016-03-30 17:23 | 10C | 109.7 | 6.04 | 0.07 | 234.51
2016-03-31 12:08 | 10C | 102.7 | 6.24 | 0.09 | 234.44
2016-03-30 17:23 | 250A | 1112.8 | 1.9 | 0.01 | 309.02
2016-03-31 12:08 | 250A | 1124.3 | 1.89 | 0.01 | 308.96
2016-03-30 17:23 | 250B | 1090.9 | 1.91 | 0.01 | 319.66
2016-03-31 12:08 | 250B | 1063.9 | 1.94 | 0.01 | 319.61
2016-03-30 17:23 | 250C | 1203.8 | 1.82 | 0.01 | 330.29
2016-03-31 12:08 | 250C | 1192 | 1.83 | 0.01 | 330.22
2016-03-30 17:23 | 500A | 2420.1 | 1.29 | 0 | 340.93
2016-03-31 12:08 | 500A | 2368.9 | 1.3 | 0 | 340.86
2016-03-30 17:23 | 500B | 2166.8 | 1.36 | 0 | 351.55
2016-03-31 12:08 | 500B | 2170 | 1.36 | 0 | 351.5
2016-03-30 17:23 | 500C | 2342.6 | 1.31 | 0 | 362.2
2016-03-31 12:08 | 500C | 2336.8 | 1.31 | 0 | 362.15
2016-03-30 17:23 | 50A | 265.8 | 3.88 | 0.04 | 245.14
2016-03-31 12:08 | 50A | 265 | 3.89 | 0.04 | 245.08
2016-03-30 17:23 | 50B | 230.2 | 4.17 | 0.04 | 255.77
2016-03-31 12:08 | 50B | 241.3 | 4.07 | 0.03 | 255.7
2016-03-30 17:23 | 50C | 273.5 | 3.82 | 0.02 | 266.5
2016-03-31 12:08 | 50C | 274.5 | 3.82 | 0.03 | 266.44

## Count->Actual Activity
Sample ID | Phase | Counts (cps) | Error (cps) | Calibration Method | Activity (Bq) | Activity Error (Bq)
0A | Water | 1.261667 | 0.09166008 | Scintillation Counter | 0.2676904 | 0.2329786
0B | Water | 1.516667 | 0.100555 | Scintillation Counter | 0.3235181 | 0.2329786
0C | Water | 1.0975 | 0.085550125 | Scintillation Counter | 0.231749 | 0.2329786
10A | Water | 1.708333 | 0.1067708 | Scintillation Counter | 0.3654801 | 0.2329786
10B | Water | 1.72 | 0.10707 | Scintillation Counter | 0.3680343 | 0.2329786
10C | Water | 1.77 | 0.108678 | Scintillation Counter | 0.3789809 | 0.2329786
50A | Water | 4.423333 | 0.1718465 | Scintillation Counter | 0.959881 | 0.2329787
50B | Water | 3.929167 | 0.1618817 | Scintillation Counter | 0.851692 | 0.2329787
50C | Water | 4.566667 | 0.1744467 | Scintillation Counter | 0.9912613 | 0.2329787
100A | Water | 8.146667 | 0.2329947 | Scintillation Counter | 1.775039 | 0.2329788
100B | Water | 8.510833 | 0.2383033 | Scintillation Counter | 1.854766 | 0.2329789
100C | Water | 7.7025 | 0.226838625 | Scintillation Counter | 1.677796 | 0.2329788
250A | Water | 18.6425 | 0.353275375 | Scintillation Counter | 4.072915 | 0.2329798
250B | Water | 17.95667 | 0.3456658 | Scintillation Counter | 3.922764 | 0.2329797
250C | Water | 19.965 | 0.36436125 | Scintillation Counter | 4.362452 | 0.23298
500A | Water | 39.90833 | 0.5168129 | Scintillation Counter | 8.72869 | 0.2329841
500B | Water | 36.14 | 0.491504 | Scintillation Counter | 7.903681 | 0.2329831
500C | Water | 38.995 | 0.5108345 | Scintillation Counter | 8.528732 | 0.2329838
0_A | Solid
0_B | Solid
0_C | Solid
5_A | Solid
5_B | Solid
5_C | Solid
10_A | Solid
10_B | Solid
10_C | Solid
50_A | Solid
50_B | Solid
50_C | Solid
100_A | Solid
100_B | Solid
100_C | Solid
500_A | Solid
500_B | Solid
500_C | Solid

## Bottle Results
Sample ID | Stock Volume Added (mL) | Stock Vol Err (mL) | Final pH | Mineral Mass (g) | Mineral Mass Error (g) | Total Volume (mL) | Total Volume Error (mL) | Solution counts (Bq) | Solution Counts error (Bq) | Counted Solution Vol (mL) | Counted Solution Vol error (mL) | Solid Counts (Bq) | Solid Counts Error (Bq) | Counted Solid Mass (g) | Counted Solid Mass error (g) | Cw (Bq/mL) | dCw (Bq/mL) | Total Activity (Bq) | dTotal Activity (Bq) | Cs (Bq/g) | dCs (Bq/g) | fSorb | Comments
0A | 0 | 0 | 3 | 0.03 | 0.001 | 100 | 5 | 0.2676904 | 0.2329786 | 5 | 0.01 |  |  |  |  | 0.05353807 | 0.04659585 | 0 | #DIV/0! | -178.4602 |  | #DIV/0!
0B | 0 | 0 | 3 | 0.0309 | 0.0001 | 100 | 5 | 0.3235181 | 0.2329786 | 5 | 0.01 |  |  |  |  | 0.06470361 | 0.04659591 | 0 | #DIV/0! | -209.3968 |  | #DIV/0!
0C | 0 | 0 | 3 | 0.0297 | 0.0001 | 100 | 5 | 0.231749 | 0.2329786 | 5 | 0.01 |  |  |  |  | 0.0463498 | 0.04659582 | 0 | #DIV/0! | -156.0599 |  | #DIV/0!
10A | 0.0158 | 0.0001 | 3 | 0.0306 | 0.0001 | 100 | 5 | 0.3654801 | 0.2329786 | 5 | 0.01 |  |  |  |  | 0.07309601 | 0.04659595 | 9.978055 | 0.0637085 | 87.20436 |  | 0.2674322 | Negative Cs
10B | 0.0158 | 0.0001 | 3 | 0.0298 | 0.0001 | 100 | 5 | 0.3680343 | 0.2329786 | 5 | 0.01 |  |  |  |  | 0.07360686 | 0.04659596 | 9.978055 | 0.0637085 | 87.83118 |  | 0.2623126 | Negative Cs
10C | 0.0158 | 0.0001 | 3 | 0.0306 | 0.0001 | 100 | 5 | 0.3789809 | 0.2329786 | 5 | 0.01 |  |  |  |  | 0.07579618 | 0.04659597 | 9.978055 | 0.0637085 | 78.38029 |  | 0.2403712 | Negative Cs
50A | 0.0792 | 0.0001 | 3.01 | 0.0298 | 0.0001 | 100 | 5 | 0.959881 | 0.2329787 | 5 | 0.01 |  |  |  |  | 0.1919762 | 0.04659732 | 50.01658 | 0.07590338 | 1034.193 |  | 0.6161749
50B | 0.0792 | 0.0001 | 3 | 0.0301 | 0.0001 | 100 | 5 | 0.851692 | 0.2329787 | 5 | 0.01 |  |  |  |  | 0.1703384 | 0.04659698 | 50.01658 | 0.07590338 | 1095.772 |  | 0.6594361
50C | 0.0792 | 0.0001 | 3 | 0.0301 | 0.0001 | 100 | 5 | 0.9912613 | 0.2329787 | 5 | 0.01 |  |  |  |  | 0.1982523 | 0.04659742 | 50.01658 | 0.07590338 | 1003.035 |  | 0.6036269
100A | 0.158 | 0.001 | 3 | 0.0298 | 0.0001 | 100 | 5 | 1.775039 | 0.2329788 | 5 | 0.01 |  |  |  |  | 0.3550077 | 0.04660118 | 99.78055 | 0.637085 | 2157.039 |  | 0.6442115
100B | 0.158 | 0.001 | 3 | 0.03 | 0.001 | 100 | 5 | 1.854766 | 0.2329789 | 5 | 0.01 |  |  |  |  | 0.3709533 | 0.04660168 | 99.78055 | 0.637085 | 2089.507 |  | 0.6282309
100C | 0.158 | 0.001 | 2.99 | 0.0296 | 0.0001 | 100 | 5 | 1.677796 | 0.2329788 | 5 | 0.01 |  |  |  |  | 0.3355592 | 0.04660059 | 99.78055 | 0.637085 | 2237.318 |  | 0.6637027
250A | 0.396 | 0.001 | 2.99 | 0.0303 | 0.0001 | 100 | 5 | 4.072915 | 0.2329798 | 5 | 0.01 |  |  |  |  | 0.8145829 | 0.04662443 | 250.0829 | 0.665694 | 5565.168 |  | 0.6742748
250B | 0.396 | 0.001 | 3 | 0.0311 | 0.0001 | 100 | 5 | 3.922764 | 0.2329797 | 5 | 0.01 |  |  |  |  | 0.7845527 | 0.04662235 | 250.0829 | 0.665694 | 5518.573 |  | 0.6862829
250C | 0.396 | 0.001 | 3 | 0.0293 | 0.0001 | 100 | 5 | 4.362452 | 0.23298 | 5 | 0.01 |  |  |  |  | 0.8724905 | 0.04662865 | 250.0829 | 0.665694 | 5557.469 |  | 0.6511195
500A | 0.792 | 0.001 | 3 | 0.0297 | 0.0001 | 100 | 5 | 8.72869 | 0.2329841 | 5 | 0.01 |  |  |  |  | 1.745738 | 0.04672744 | 500.1658 | 0.7590338 | 10962.69 |  | 0.6509681
500B | 0.792 | 0.001 | 2.99 | 0.0303 | 0.0001 | 100 | 5 | 7.903681 | 0.2329831 | 5 | 0.01 |  |  |  |  | 1.580736 | 0.04670374 | 500.1658 | 0.7590338 | 11290.17 |  | 0.6839576
500C | 0.792 | 0.001 | 2.99 | 0.0301 | 0.0001 | 100 | 5 | 8.528732 | 0.2329838 | 5 | 0.01 |  |  |  |  | 1.705746 | 0.04672148 | 500.1658 | 0.7590338 | 10949.87 |  | 0.6589638

## Averaged Results
Sample | Cw (Bq/mL) | sCw (Bq/mL) | Cs (Bq/g) | sCs (Bq/g) | TotAct | fSorb | sfsorb | pH | spH
0 | 0.05486383 | 0.009248452 | -181.3057 | 26.78205 | 0 | #DIV/0! |  | 3 | 0
10 | 0.07416635 | 0.001434397 | 84.47195 | 5.284826 | 9.978055 | 0.2567053 | 0.01437552 | 3 | 0
50 | 0.1868556 | 0.01464449 | 1044.333 | 47.19278 | 50.01658 | 0.6264126 | 0.02927927 | 3.003333 | 0.005773503
100 | 0.3538401 | 0.01772589 | 2161.288 | 73.99707 | 99.78055 | 0.6453817 | 0.01776487 | 2.996667 | 0.003333333
250 | 0.8238754 | 0.04469927 | 5547.07 | 24.97768 | 250.0829 | 0.6705591 | 0.01787378 | 2.996667 | 0.005773503
500 | 1.677407 | 0.08607413 | 11067.58 | 192.877 | 500.1658 | 0.6646298 | 0.01720912 | 2.993333 | 0.005773503