## Parameters
Parameters | Value | Error | Units | Notes
Experiment Date | 2016-02-19
Sample Volume | 100 | 0.172 | mL | Liquid volume
Mineral Type | Na Montmorillonite
Radium Stock Used | Ra_Stock_4
Stock Activity | 631.5225 | 0.5316717 | Bq/mL | Activity of stock used to add radium (note you should use the actual activity, not the counted activity)
Independent Cs? | FALSE

## Calibration Data
| Mean (CPM) | Error (CPM) | Scintillation Counter (cps) | Error (cps) | Gamma Counter (CPS) | Error (CPS) | Known Activity (uCi) | Known Activity (Bq) | Known-Average | Gamma Counter Calculated Activity | Scint Counter Calculated Activity (Bq) | Squared Actual Activity Variation from Average | Error (Bq)
Background | 69.26667 | 4.071309 | 1.154444 | 0.06785515 | 0.001157407 |  | 0 | 0 |  |  | 0.2440306 |  | 0.239362
RaStd_0.01mL | 213.5333 | 4.538967 | 3.558889 | 0.07564945 | 0.003464052 | 0.0006134395 | 1.59e-05 | 0.5883 | 4187.772369 | -2.249902 | 0.7704424 | 4187.772369 | 0.2392605
RaStd_0.05mL | 851.3667 | 12.53058 | 14.18944 | 0.2088431 | 0.007981544 | 0.000851445 | 7.95e-05 | 2.9415 | 3888.745 | 1.181538 | 3.09782 | 3888.745 | 0.238821
RaStd_0.1mL | 1635.7 | 32.62095 | 27.26167 | 0.5436826 | 0.01260417 | 0.0009320139 | 0.000159 | 5.883 | 3530.534 | 4.692834 | 5.959759 | 3530.534 | 0.2383016
RaStd_0.5mL | 7998.833 | 50.23414 | 133.3139 | 0.8372357 | 0.05021991 | 0.002544444 | 0.000795 | 29.415 | 1287.827 | 33.26536 | 29.17807 | 1287.827 | 0.2349652
RaStd_1mL | 16057.13 | 53.51326 | 267.6189 | 0.8918877 | 0.09487269 | 0.002952199 | 0.00159 | 58.83 | 41.87772369 | 67.18315 | 58.58185 | 41.87772369 | 0.2330476
RaStd_5mL | 80635.3 | 80.455 | 1343.922 | 1.340917 | 0.3904977 | 0.005615856 | 0.00795 | 294.15 | 52371.73 | 291.7368 | 294.2199 | 52371.73 | 0.3026727
65308.48
Scintillation Counter
SUMMARY OUTPUT | Counter CPS->Activity (Bq) | DOES NOT INCLUDE BACKGROUND | [7 empty] | Scintillation Counter
[10 empty] | Activity (Bq) - > Counter CPS |  | DOES NOT INCLUDE BACKGROUND | [7 empty] | SUMMARY OUTPUT
Regression Statistics
Multiple R | 0.9999986 | [8 empty] | SUMMARY OUTPUT | [9 empty] | Regression Statistics
R Square | 0.9999972 | [18 empty] | Multiple R | 0.9999983
Adjusted R Square | 0.9999964 | [8 empty] | Regression Statistics | [9 empty] | R Square | 0.9999966
Standard Error | 0.215696 | [8 empty] | Multiple R | 0.9999986 | [8 empty] | Adjusted R Square | 0.9999959
Observations | 6 | [8 empty] | R Square | 0.9999972 | [8 empty] | Standard Error | 0.2165779
[10 empty] | Adjusted R Square | 0.9999964 | [8 empty] | Observations | 7
ANOVA | [9 empty] | Standard Error | 0.9852167 | Std dev of residuals
| df | SS | MS | F | Significance F |  |  |  |  | Observations | 6 | [8 empty] | ANOVA
Regression | 1 | 65308.3 | 65308.3 | 1403732.1 | 3.044954e-12 | [15 empty] | df | SS | MS | F | Significance F
Residual | 4 | 0.186099 | 0.04652476 | [6 empty] | ANOVA | [9 empty] | Regression | 1 | 68963.33 | 68963.33 | 1470245.5 | 7.241459e-15
Total | 5 | 65308.48 | [8 empty] | df |  | SS | MS | F | Significance F |  |  |  | Residual | 5 | 0.23453 | 0.046906
[10 empty] | Regression | 1 |  | 1362535.4 | 1362535.4 | 1403732.1 | 3.044954e-12 |  |  |  | Total | 6 | 68963.56
| Coefficients | Standard Error | t Stat | P-value | Lower 95% | Upper 95% | Lower 95.0% | Upper 95.0% |  | Residual | 4 |  | 3.882608 | 0.970652
Intercept | -0.008529117 | 0.103888 | -0.08209913 | 0.938512 | -0.2969685 | 0.2799103 | -0.2969685 | 0.2799103 |  | Total | 5 |  | 1362539.3 | [7 empty] | Coefficients | Standard Error | t Stat | P-value | Lower 95% | Upper 95% | Lower 95.0% | Upper 95.0%
X Variable 1 | 0.2189322 | 0.0001847854 | 1184.792 | 3.044954e-12 | 0.2184192 | 0.2194453 | 0.2184192 | 0.2194453 | [11 empty] | Intercept | -0.05448302 | 0.09399943 | -0.5796101 | 0.5873118 | -0.2961162 | 0.1871502 | -0.2961162 | 0.1871502
[11 empty] | Coefficients |  | Standard Error | t Stat | P-value | Lower 95% | Upper 95% | Lower 95.0% | Upper 95.0% | X Variable 1 | 0.2189755 | 0.0001805928 | 1212.537 | 7.241459e-15 | 0.2185112 | 0.2194397 | 0.2185112 | 0.2194397
[10 empty] | Intercept | 0.03980773 |  | 0.4745031 | 0.08389351 | 0.937172 | -1.277624 | 1.35724 | -1.277624 | 1.35724
[10 empty] | X Variable 1 | 4.567611 |  | 0.003855201 | 1184.792 | 3.044954e-12 | 4.556907 | 4.578315 | 4.556907 | 4.578315
RESIDUAL OUTPUT
RESIDUAL OUTPUT
Observation | Predicted Y | Residuals
1 | 0.7706263 | -0.1823263 | [7 empty] | RESIDUAL OUTPUT | [9 empty] | Observation | Predicted Y | Residuals
2 | 3.097997 | -0.1564973 | [17 empty] | 1 | 0.198312 | -0.198312
3 | 5.959928 | -0.07692776 | [7 empty] | Observation | Predicted Y |  | Residuals | Residual Squared | [5 empty] | 2 | 0.7248263 | -0.1365263
4 | 29.17817 | 0.2368251 | [7 empty] | 1 | 2.726933 |  | 0.8319556 | 0.6921502 | [5 empty] | 3 | 3.052657 | -0.1111571
5 | 58.58187 | 0.2481349 | [7 empty] | 2 | 13.47544 |  | 0.7140091 | 0.509809 | [5 empty] | 4 | 5.915153 | -0.03215292
6 | 294.2192 | -0.06920864 | [7 empty] | 3 | 26.91106 |  | 0.3506037 | 0.122923 | [5 empty] | 5 | 29.13799 | 0.2770132
6 | 1343.603 | 0.3190976 | [7 empty] | 4 | 134.3961 |  | -1.082195 | 1.171146 | [5 empty] | 6 | 58.54749 | 0.2825143
[10 empty] | 5 | 268.7524 |  | -1.133471 | 1.284757 | [5 empty] | 7 | 294.2314 | -0.08137918
Parsons Gamma Counter | [9 empty] | 6 | 1343.603 |  | 0.3190976 | 0.1018233
SUMMARY OUTPUT | Gamma Counter CPS->Bq
Regression Statistics
Multiple R | 0.9991368
R Square | 0.9982743
Adjusted R Square | 0.9979292
Standard Error | 4.878712
Observations | 7
ANOVA
| df | SS | MS | F | Significance F
Regression | 1 | 68844.55 | 68844.55 | 2892.406 | 4.202892e-08
Residual | 5 | 119.0091 | 23.80183
Total | 6 | 68963.56
| Coefficients | Standard Error | t Stat | P-value | Lower 95% | Upper 95% | Lower 95.0% | Upper 95.0%
Intercept | -4.88116 | 2.163462 | -2.25618 | 0.07370371 | -10.44252 | 0.6801975 | -10.44252 | 0.6801975
X Variable 1 | 759.5896 | 14.12373 | 53.7811 | 4.202892e-08 | 723.2834 | 795.8958 | 723.2834 | 795.8958
RESIDUAL OUTPUT
Observation | Predicted Y | Residuals
1 | -4.002005 | 4.002005
2 | -2.249902 | 2.838202
3 | 1.181538 | 1.759962
4 | 4.692834 | 1.190166
5 | 33.26536 | -3.85036
6 | 67.18315 | -8.353147
7 | 291.7368 | 2.413173

## Scintillation Counter Results
Date | Sample | CPM | % Error | Lumex % | Elapsed Time
2016-03-30 17:23 | 0A | 65.8 | 7.8 | 0.11 | 181.09
2016-03-30 17:23 | 0B | 67.5 | 7.7 | 0.12 | 574.94
2016-03-30 17:23 | 0C | 64 | 7.91 | 0.12 | 585.56
2016-03-30 17:23 | 10A | 74.9 | 7.31 | 0.11 | 596.19
2016-03-30 17:23 | 10B | 67 | 7.73 | 0.12 | 606.82
2016-03-30 17:23 | 10C | 71.7 | 7.47 | 0.12 | 617.44
2016-03-30 17:23 | 50A | 131 | 5.53 | 0.07 | 628.07
2016-03-30 17:23 | 50B | 115.3 | 5.89 | 0.08 | 638.71
2016-03-30 17:23 | 50C | 121.3 | 5.74 | 0.06 | 649.44
2016-03-30 17:23 | 100A | 209.4 | 4.37 | 0.04 | 670.71
2016-03-30 17:23 | 100B | 219.2 | 4.27 | 0.04 | 681.34
2016-03-30 17:23 | 100C | 193.8 | 4.54 | 0.04 | 691.98
2016-03-30 17:23 | 250A | 481.5 | 2.88 | 0.02 | 702.61
2016-03-30 17:23 | 250B | 499.3 | 2.83 | 0.02 | 713.24
2016-03-30 17:23 | 250C | 488.3 | 2.86 | 0.02 | 723.87
2016-03-30 17:23 | 500A | 843.6 | 2.18 | 0.01 | 734.49
2016-03-30 17:23 | 500B | 1056.5 | 1.95 | 0.01 | 745.12
2016-03-30 17:23 | 500C | 906.2 | 2.1 | 0.01 | 755.76
2016-03-31 12:08 | 0A | 61.8 | 8.05 | 0.13 | 564.27
2016-03-31 12:08 | 0B | 63.4 | 7.94 | 0.12 | 574.89
2016-03-31 12:08 | 0C | 66.6 | 7.75 | 0.12 | 585.52
2016-03-31 12:08 | 10A | 68.4 | 7.65 | 0.12 | 596.13
2016-03-31 12:08 | 10B | 76.5 | 7.23 | 0.12 | 606.75
2016-03-31 12:08 | 10C | 75.2 | 7.29 | 0.11 | 617.39
2016-03-31 12:08 | 50A | 126.1 | 5.63 | 0.07 | 628.01
2016-03-31 12:08 | 50B | 115.9 | 5.87 | 0.08 | 638.64
2016-03-31 12:08 | 50C | 123.6 | 5.69 | 0.06 | 649.37
2016-03-31 12:08 | 100A | 222.4 | 4.24 | 0.03 | 670.65
2016-03-31 12:08 | 100B | 215.4 | 4.31 | 0.04 | 681.27
2016-03-31 12:08 | 100C | 188.8 | 4.6 | 0.04 | 691.91
2016-03-31 12:08 | 250A | 478.9 | 2.89 | 0.02 | 702.54
2016-03-31 12:08 | 250B | 498.3 | 2.83 | 0.02 | 713.15
2016-03-31 12:08 | 250C | 499.3 | 2.83 | 0.02 | 723.79
2016-03-31 12:08 | 500A | 834.7 | 2.19 | 0.01 | 734.41
2016-03-31 12:08 | 500B | 1082.2 | 1.92 | 0.01 | 745.04
2016-03-31 12:08 | 500C | 929.3 | 2.07 | 0.01 | 755.68

## Count->Actual Activity
Sample ID | Phase | Counts (cps) | Error (cps) | Calibration Method | Activity (Bq) | Activity Error (Bq)
0A | Water | 1.063333 | 0.08426917 | Scintillation Counter | 0.2242688 | 0.2329786
0B | Water | 1.090833 | 0.08530317 | Scintillation Counter | 0.2302894 | 0.2329786
0C | Water | 1.088333 | 0.0852165 | Scintillation Counter | 0.2297421 | 0.2329786
10A | Water | 1.194167 | 0.08932367 | Scintillation Counter | 0.2529124 | 0.2329786
10B | Water | 1.195833 | 0.08944833 | Scintillation Counter | 0.2532773 | 0.2329786
10C | Water | 1.224167 | 0.0903435 | Scintillation Counter | 0.2594804 | 0.2329786
50A | Water | 2.1425 | 0.1195515 | Scintillation Counter | 0.4605331 | 0.2329786
50B | Water | 1.926667 | 0.113288 | Scintillation Counter | 0.4132803 | 0.2329786
50C | Water | 2.040833 | 0.116633625 | Scintillation Counter | 0.438275 | 0.2329786
100A | Water | 3.598333 | 0.15490825 | Scintillation Counter | 0.7792619 | 0.2329787
100B | Water | 3.621667 | 0.1553695 | Scintillation Counter | 0.7843704 | 0.2329787
100C | Water | 3.188333 | 0.1457068 | Scintillation Counter | 0.6894997 | 0.2329786
250A | Water | 8.003333 | 0.2308962 | Scintillation Counter | 1.743658 | 0.2329788
250B | Water | 8.313333 | 0.2352673 | Scintillation Counter | 1.811527 | 0.2329788
250C | Water | 8.23 | 0.2341435 | Scintillation Counter | 1.793283 | 0.2329788
500A | Water | 13.98583 | 0.3055905 | Scintillation Counter | 3.05342 | 0.2329793
500B | Water | 17.8225 | 0.344865375 | Scintillation Counter | 3.89339 | 0.2329797
500C | Water | 15.29583 | 0.318918125 | Scintillation Counter | 3.340221 | 0.2329794
0_A | Solid
0_B | Solid
0_C | Solid
5_A | Solid
5_B | Solid
5_C | Solid
10_A | Solid
10_B | Solid
10_C | Solid
50_A | Solid
50_B | Solid
50_C | Solid
100_A | Solid
100_B | Solid
100_C | Solid
500_A | Solid
500_B | Solid
500_C | Solid

## Bottle Results
Sample ID | Stock Volume Added (mL) | Stock Vol Err (mL) | Final pH | Mineral Mass (g) | Mineral Mass Error (g) | Total Volume (mL) | Total Volume Error (mL) | Solution counts (Bq) | Solution Counts error (Bq) | Counted Solution Vol (mL) | Counted Solution Vol error (mL) | Solid Counts (Bq) | Solid Counts Error (Bq) | Counted Solid Mass (g) | Counted Solid Mass error (g) | Cw (Bq/mL) | dCw (Bq/mL) | Total Activity (Bq) | dTotal Activity (Bq) | Cs (Bq/g) | dCs (Bq/g) | fSorb
0A | 0 | 0 | 6.99 | 0.0302 | 0.0001 | 100 | 5 | 0.2242688 | 0.2329786 | 5 | 0.02 |  |  |  |  | 0.04485376 | 0.04659607 | 0 | #DIV/0! | -148.5224 |  | #DIV/0!
0B | 0 | 0 | 7.01 | 0.0298 | 0.0001 | 100 | 5 | 0.2302894 | 0.2329786 | 5 | 0.02 |  |  |  |  | 0.04605789 | 0.04659609 | 0 | #DIV/0! | -154.5567 |  | #DIV/0!
0C | 0 | 0 | 7 | 0.0301 | 0.0001 | 100 | 5 | 0.2297421 | 0.2329786 | 5 | 0.02 |  |  |  |  | 0.04594842 | 0.04659609 | 0 | #DIV/0! | -152.6526 |  | #DIV/0!
10A | 0.0158 | 0.0001 | 7 | 0.0302 | 0.0001 | 100 | 5 | 0.2529124 | 0.2329786 | 5 | 0.02 |  |  |  |  | 0.05058249 | 0.04659616 | 9.978055 | 0.0637085 | 162.9075 |  | 0.4930627
10B | 0.0158 | 0.0001 | 7.01 | 0.0306 | 0.0001 | 100 | 5 | 0.2532773 | 0.2329786 | 5 | 0.02 |  |  |  |  | 0.05065546 | 0.04659617 | 9.978055 | 0.0637085 | 160.5395 |  | 0.4923313
10C | 0.0158 | 0.0001 | 7 | 0.0301 | 0.001 | 100 | 5 | 0.2594804 | 0.2329786 | 5 | 0.02 |  |  |  |  | 0.05189608 | 0.04659619 | 9.978055 | 0.0637085 | 159.0846 |  | 0.4798978
50A | 0.0792 | 0.0001 | 7 | 0.03 | 0.001 | 100 | 5 | 0.4605331 | 0.2329786 | 5 | 0.02 |  |  |  |  | 0.09210663 | 0.04659718 | 50.01658 | 0.07590338 | 1360.197 |  | 0.8158478
50B | 0.0792 | 0.0001 | 7.01 | 0.0309 | 0.0001 | 100 | 5 | 0.4132803 | 0.2329786 | 5 | 0.02 |  |  |  |  | 0.08265605 | 0.0465969 | 50.01658 | 0.07590338 | 1351.164 |  | 0.8347427
50C | 0.0792 | 0.0001 | 6.99 | 0.0299 | 0.0001 | 100 | 5 | 0.438275 | 0.2329786 | 5 | 0.02 |  |  |  |  | 0.08765501 | 0.04659705 | 50.01658 | 0.07590338 | 1379.635 |  | 0.8247481
100A | 0.158 | 0.001 | 7 | 0.0303 | 0.0001 | 100 | 5 | 0.7792619 | 0.2329787 | 5 | 0.02 |  |  |  |  | 0.1558524 | 0.0465999 | 99.78055 | 0.637085 | 2778.723 |  | 0.8438048
100B | 0.158 | 0.001 | 7 | 0.0296 | 0.0001 | 100 | 5 | 0.7843704 | 0.2329787 | 5 | 0.02 |  |  |  |  | 0.1568741 | 0.04659996 | 99.78055 | 0.637085 | 2840.984 |  | 0.8427809
100C | 0.158 | 0.001 | 7 | 0.0306 | 0.0001 | 100 | 5 | 0.6894997 | 0.2329786 | 5 | 0.02 |  |  |  |  | 0.1378999 | 0.04659899 | 99.78055 | 0.637085 | 2810.149 |  | 0.8617968
250A | 0.396 | 0.001 | 7 | 0.0291 | 0.0001 | 100 | 5 | 1.743658 | 0.2329788 | 5 | 0.02 |  |  |  |  | 0.3487317 | 0.04661664 | 250.0829 | 0.665694 | 7395.523 |  | 0.8605536
250B | 0.396 | 0.001 | 7 | 0.0307 | 0.0001 | 100 | 5 | 1.811527 | 0.2329788 | 5 | 0.02 |  |  |  |  | 0.3623055 | 0.0466183 | 250.0829 | 0.665694 | 6965.875 |  | 0.8551259
250C | 0.396 | 0.001 | 7 | 0.0304 | 0.0001 | 100 | 5 | 1.793283 | 0.2329788 | 5 | 0.02 |  |  |  |  | 0.3586566 | 0.04661785 | 250.0829 | 0.665694 | 7046.62 |  | 0.8565849
500A | 0.792 | 0.001 | 7 | 0.03 | 0.001 | 100 | 5 | 3.05342 | 0.2329793 | 5 | 0.02 |  |  |  |  | 0.6106841 | 0.04665984 | 500.1658 | 0.7590338 | 14636.58 |  | 0.8779037
500B | 0.792 | 0.001 | 7.01 | 0.0301 | 0.0001 | 100 | 5 | 3.89339 | 0.2329797 | 5 | 0.02 |  |  |  |  | 0.778678 | 0.04669992 | 500.1658 | 0.7590338 | 14029.83 |  | 0.844316
500C | 0.792 | 0.001 | 7 | 0.0305 | 0.0001 | 100 | 5 | 3.340221 | 0.2329794 | 5 | 0.02 |  |  |  |  | 0.6680443 | 0.04667244 | 500.1658 | 0.7590338 | 14208.57 |  | 0.8664354

## Averaged Results
Sample | Cw (Bq/mL) | sCw (Bq/mL) | Cs (Bq/g) | sCs (Bq/g) | TotAct | fSorb | sfsorb | pH | spH
0 | 0.04562002 | 0.0006658563 | -151.9105 | 3.084817 | 0 | #DIV/0! |  | 7 | 0.01
10 | 0.05104468 | 0.000738239 | 160.8439 | 1.929528 | 9.978055 | 0.4884306 | 0.007398626 | 7.003333 | 0.005773503
50 | 0.08747256 | 0.004727928 | 1363.665 | 14.54868 | 50.01658 | 0.8251129 | 0.009452721 | 7 | 0.01
100 | 0.1502088 | 0.01067201 | 2809.952 | 31.13117 | 99.78055 | 0.8494608 | 0.01069549 | 7 | 0.006666667
250 | 0.3565646 | 0.007024557 | 7136.006 | 228.3461 | 250.0829 | 0.8574214 | 0.002808891 | 7 | 0
500 | 0.6858021 | 0.08539321 | 14291.66 | 311.7905 | 500.1658 | 0.862885 | 0.01707298 | 7.003333 | 0.005773503