## Equilibrated Data
| Counts (cps) | Error (cps)
RaGlassABW_1A | 21.27952 | 0.3769516
RaGlassABW_1B | 19.92095 | 0.364838
RaGlassABW_1C | 20.1181 | 0.3661493
RaGOEABW_1A | 19.31881 | 0.3590539
RaGOEABW_1B | 20.04786 | 0.3654438
RaGOEABW_1C | 19.82405 | 0.3633465
RaMontABW_1A | 19.47714 | 0.3606054
RaMontABW_1B | 19.4681 | 0.3604379
RaMontABW_1C | 19.54024 | 0.3609361
RaFHYABW_1A | 18.60167 | 0.3523687
RaFHYABW_1B | 18.78143 | 0.3541641
RaFHYABW_1C | 18.54071 | 0.351479
FinalStock | 40.70444 | 0.5535804
InitialStock_5mL | 21.71389 | 0.3629838
InitialStock | 41.325 | 0.55582125