## Equilibrated Data
| Counts (cps) | Error (cps)
Initial | 20.11125 | 0.36602475
Final | 20.67917 | 0.371708
RaGlassKCl_1A | 18.42417 | 0.3500592
RaGlassKCl_1B | 18.83833 | 0.3541607
RaGlassKCl_1C | 18.62667 | 0.3525097
RaMontKCl_1A | 9.81125 | 0.2558283
RaMontKCl_1B | 9.2425 | 0.2483921875
RaMontKCl_1C | 9.585417 | 0.2525757
RaGOEKCl_1A | 14.53042 | 0.3113142
RaGOEKCl_1B | 14.16167 | 0.306954125
RaGOEKCl_1C | 14.59125 | 0.311888
RaFHYKCl_1A | 9.677083 | 0.2540234375
RaFHYKCl_1B | 11.05458 | 0.2716664
RaFHYKCl_1C | 10.78292 | 0.2682251