## Sheet1
Mineral | Surface Sites (lit) (mol/g) | Surface Sites (fitting) (mol) | Mass (g) | Surface Sites/g | Surface Area Expected (m2/g) | Sites/area | Max Mass needed for SA (g) | Min mass neeeded for SA (g)
Ferrihydrite |  | 5e-05 | 0.03 | 0.001666667 | 300 | 5.555556e-06 | 0.1 | 0.01
Ferrihydrite (Tetra) | 5.25e-05 | 5.25e-05 | 0.03 | 0.00175 | 300 | 5.833333e-06 | 0.1 | 0.01
Goethite |  | 1.1e-05 | 0.03 | 0.0003666667 | 25 | 1.466667e-05 | 1.2 | 0.12
Goethite (Tetra) | 1.92e-06 | 2e-06 | 0.03 | 6.666667e-05 | 25 | 2.666667e-06 | 1.2 | 0.12
Pyrite | 8.92e-07 | 8.92e-07 | 0.04 | 2.23e-05 | 1 | 2.23e-05 | 30 | 3
Montmorillonite | 6e-05 | 2e-07 | 0.03 | 6.666667e-06 | 80 | 8.333333e-08 | 0.375 | 0.0375